## 第一批标注
文章编号 | 标题 | DOI(同一篇文章合并) | text | formula（合金NER） |  | Young's modulus | yield strength | UTS(tensile) | Strain(tensile) | Hardness | compressive yield strength | Compressive fracture strength | compressive fracture strain | condition | 备注 | 人为判断复杂程度1-5
| Effects of Al and Si addition on the structure and properties of CoFeNi equal atomic ratio alloy |  | As shown by the curve for Al1 alloy, no favorable effects are achieved by adding more Al element; although the yield strength has been increased, its fracture strength decreases significantly with no large scale of work hardening effect compared to the case of Al0.75 alloy and, the deformation after fracture can only reach 7.9%. | Al1 alloy | 1 |  |  |  | 7.9% | [5 empty] | 简写，加合金NER | 2
| Effects of Al and Si addition on the structure and properties of CoFeNi equal atomic ratio alloy |  | The maximum hardness is 450 HV0.2 for Al1 alloy and 568 HV0.2 for Si0.75 alloy. | Al1 alloy | 1 |  |  |  |  | 450 HV0.2 |  |  |  |  | 简写，加合金NER | 2
|  |  | The maximum hardness is 450 HV0.2 for Al1 alloy and 568 HV0.2 for Si0.75 alloy. | Si0.75 alloy | 1 |  |  |  |  | 568 HV0.2 |  |  |  |  | 简写，加合金NER | 2
2 | Microstructure and compressive properties of multiprincipal component AlCoCrFeNiCx alloys | doi:10.1016/j.jallcom.2010.10.047 | The Young's modulus of C0.1 is 213.2 GPa, which is much larger than 125.1 GPa of C0 alloy | C0.1 | 1 | 125.1 GPa | [8 empty] | 简写，加合金NER
|  |  | The Young's modulus of C0.1 is 213.2 GPa, which is much larger than 125.1 GPa of C0 alloy | C0.1 | 1 | 213.2 GPa | [8 empty] | 简写，加合金NER | 2
|  |  | The Young's modulus of C0.1 is 213.2 GPa, which is much larger than 125.1 GPa of C0 alloy | C0 | 1 | 125.1 GPa | [8 empty] | 简写，加合金NER | 2
3 | Synthesis and properties of multiprincipal component AlCoCrFeNiSix alloys | doi:10.1016/j.msea.2010.07.049 | Among them, Si0.4 alloy exhibits excellent comprehensive mechanical properties, yield stress of 1481 MPa, fracture strength of 2444 MPa and plastic strain of 13.38%, respectively. | Si0.4 | 1 | [5 empty] | 1481 MPa | 2444 MPa | 13.38% |  | 简写，加合金NER 注意是compressive | 2.5
| Synthesis and properties of multiprincipal component AlCoCrFeNiSix alloys |  | For Si1.0 alloy, the yield stress and fracture strength are as high as 2411 MPa and 2950 MPa respectively. | Si1.0 | 1 | [5 empty] | 2411 MPa | 2950 MPa |  |  | 简写，加合金NER 注意隐含是compressive，隐含领域知识 拉伸强度不可能这么高，这部分也可以考虑引入规则 | 2.5
4 | Synthesis and properties of AlCoCrFeNiTix multiprincipal component AlCoCrFeNiSix alloys | doi: 10.1063/1.2734514 | Particularly for AlCoCrFeNiTi0.5 alloy, the yield stress, fracture strength, and plastic strain are as high as 2.26 GPa, 3.14 GPa, and 23.3%, respectively | AlCoCrFeNiTi0.5 | 1 | [5 empty] | 2.26 GPa | 3.14 GPa | 23.3% |  | 简写，加合金NER 注意隐含是compressive，隐含领域知识 拉伸强度不可能这么高，这部分也可以考虑引入规则 | 2.5
| Synthesis and properties of AlCoCrFeNiTix multiprincipal component AlCoCrFeNiSix alloys |  | Ti0.5 alloy exhibits yield stress, fracture strength, and plastic strain of 2.26 GPa, 3.14 GPa, and 23.3%, respectively | Ti0.5 | 1 | [5 empty] | 2.26 GPa | 3.14 GPa | 23.3% |  | 简写，加合金NER | 2.5
| Synthesis and properties of AlCoCrFeNiTix multiprincipal component AlCoCrFeNiSix alloys |  | Among them, Ti0.5 alloy, whose yield stress, fracture strength, and plastic strain are as high as 2.26 GPa, 3.14 GPa, and 23.3% respectively, has the best comprehensive mechanical properties even superior to most of the high-strength alloys such as bulk metallic glasses. | Ti0.5 alloy | 1 | [5 empty] | 2.26 GPa | 3.14 GPa | 23.3% |  | 很有意思的例子，一篇文章用不同的表达方式反复讲一条数据。且这条数据一般是性能最好或者最值得深入研究的成分。 | 2.5
| A novel FeCoNiCr0.2Si0.2 high entropy alloy with an excellent balance of mechanical and soft magnetic properties |  | The as-cast sample shows excellent ductility with plastic strain of 61%, but its YS is only 225 MPa. | FeCoNiCr0.2Si0.2 | 1 |  | 225 MPa |  | 61% | [5 empty] | 注意这一条讨论到工艺 合金NER有定语，即as-cast
| A novel FeCoNiCr0.2Si0.2 high entropy alloy with an excellent balance of mechanical and soft magnetic properties |  | A good balance among YS, UTS and EL was achieved in the annealed after rolling sample with 320 MPa, 920 MPa and 60%, respectively | FeCoNiCr0.2Si0.2 | 1 |  | 320 MPa | 920 MPa | 60% | [5 empty] | 注意这一条讨论到工艺 合金NER有定语，即rolled and annealed
| A novel FeCoNiCr0.2Si0.2 high entropy alloy with an excellent balance of mechanical and soft magnetic properties |  | The plastic deformation of the HEA is near to 60%. | FeCoNiCr0.2Si0.2 | 1 |  |  |  | 60%
| Microstructure and mechanical properties of a refractory HfNbTiVSi0.5 high-entropy alloy composite |  | The studied results show that the compressive yield strength (YS) is as high as 1399 MPa, with a fracture strain of 10.9% at room temperature. | HfNbTiVSi0.5 | 1 | [5 empty] | 1399 MPa |  | 10.9% | RT | 通过这句话才知道是compressive
| Microstructure and mechanical properties of a refractory HfNbTiVSi0.5 high-entropy alloy composite |  | At 800 °C and 1000 °C, the YS is still preserved at 875 MPa and 240 MPa, respectively, due to the higher load-carrying capacity of the silicide at elevated temperatures | HfNbTiVSi0.5 | 1 | [5 empty] | 875 MPa |  |  | 800℃
|  |  | At 800 °C and 1000 °C, the YS is still preserved at 875 MPa and 240 MPa, respectively, due to the higher load-carrying capacity of the silicide at elevated temperatures | HfNbTiVSi0.5 | 1 | [5 empty] | 240 MPa |  |  | 1000℃
| Microstructure and mechanical properties of a refractory HfNbTiVSi0.5 high-entropy alloy composite |  | The measured Vickers microhardness values of BCC phase and silicide are 420±12 HV and 756±33 HV, respectively | HfNbTiVSi0.5 | 0 |  |  |  |  | 420±12 HV |  |  |  |  | 基本是干扰信息
| Microstructure and mechanical properties of a refractory HfNbTiVSi0.5 high-entropy alloy composite |  | At room temperature, the HfNbTiVSi0.5 alloy exhibits a high yield stress of 1399 MPa, a peak stress of 1608 MPa, and a fracture strain of 10.9%. | HfNbTiVSi0.5 | 2 | [5 empty] | 1399 MPa | 1608 MPa | 10.9%
| Microstructure and mechanical properties of a refractory HfNbTiVSi0.5 high-entropy alloy composite |  | Although a severe softening stage is observed from the elevated temperature deformation curves, the HfNbTiVSi0.5 alloy shows attractive elevated temperature properties, with a yield stress of 875 MPa and 240 MPa at 800 °C and 1000 °C, respectively, with no brittle fracture occurring at a strain of 50% | HfNbTiVSi0.5 | 2 | [7 empty] | >50% |  | 基本可以断定出现在conclusions部分
| Microstructure and mechanical properties of a refractory HfNbTiVSi0.5 high-entropy alloy composite |  | The alloy density is 8.60 g/ cm3 and the overall hardness is 490 HV. | HfNbTiVSi0.5 | 1 |  |  |  |  | 490 HV |  |  |  |  | 这才是需要的硬度值，35条为干扰信息
7 | Microstructure and mechanical properties of CoCrFeNiTiAlx high-entropy alloys | doi:10.1016/j.msea.2008.12.053 | For CoCrFeNiTiAl1.0 alloy, the compressive strength and elastic modulus reach as high as 2.28 GPa and 147.6 GPa, respectively. | CoCrFeNiTiAl1.0 | 2 | 147.6 GPa | [5 empty] | 2.28 GPa
| Microstructure and mechanical properties of CoCrFeNiTiAlx high-entropy alloys |  | The Al0 alloy exhibits high compressive strength and plasticity strain of 2.02 GPa and 9.0%, respectively, as well as high elastic modulus of 134.6 GPa. | Al0 | 1 | 134.6 GPa | [5 empty] | 2.02 GPa | 9% |  | 简写，加合金NER
| Microstructure and mechanical properties of CoCrFeNiTiAlx high-entropy alloys |  | The compressive strength and elastic modulus of Al1.0 alloy reach the peak values of 2.28 GPa and 147.6 GPa, respectively | A11.0 | 1 | 147.6 GPa | [5 empty] | 2.28 GPa |  |  | 简写，加合金NER
8 | Structure and mechanical properties of B2 ordered refractory AlNbTiVZrx (x = 0–1.5) high-entropy alloys | https://doi.org/10.1016/j.msea.2017.08.019 | The compression yield strength at 22 °C increased with an increase in the Zr content from 1000 MPa for the AlNbTiV alloy to 1535 MPa for the AlNbTiVZr1.5 alloy. | AlNbTiV | 2 | [5 empty] | 1000 MPa |  |  | RT
|  |  | The compression yield strength at 22 °C increased with an increase in the Zr content from 1000 MPa for the AlNbTiV alloy to 1535 MPa for the AlNbTiVZr1.5 alloy. | AlNbTiVZr1.5 | 2 | [5 empty] | 1535 MPa |  |  | RT
| Structure and mechanical properties of B2 ordered refractory AlNbTiVZrx (x = 0–1.5) high-entropy alloys |  | The plasticity raised from 6% for the AlNbTiV alloy to >50% for the AlNbTiVZr0.5 alloy and then dropped to 0.4% for the AlNbTiVZr1.5 alloy. | AlNbTiV | 2 | [7 empty] | 6%
|  |  | The plasticity raised from 6% for the AlNbTiV alloy to >50% for the AlNbTiVZr0.5 alloy and then dropped to 0.4% for the AlNbTiVZr1.5 alloy. | AlNbTiVZr0.5 | 2 | [7 empty] | >50%
|  |  | The plasticity raised from 6% for the AlNbTiV alloy to >50% for the AlNbTiVZr0.5 alloy and then dropped to 0.4% for the AlNbTiVZr1.5 alloy. | AlNbTiVZr1.5 | 2 | [7 empty] | 0.4%
| Structure and mechanical properties of B2 ordered refractory AlNbTiVZrx (x = 0–1.5) high-entropy alloys |  | The plasticity of the AlNbTiV alloy at 600 °C increased up to 14.3%, while the Zr-containing alloys had lower plasticity. | AlNbTiV | 2 | [7 empty] | 14.3% | 600℃
| Structure and mechanical properties of B2 ordered refractory AlNbTiVZrx (x = 0–1.5) high-entropy alloys |  | At 800 °C, all the AlNbTiVZrx alloys could be plastically deformed up to 50% of strain without fracture | AlNbTiVZrx | 2 | [7 empty] | >50% | 800℃ | 注意，这里其实也有一条隐秘的领域知识，在压缩试验中，如果材料塑性较好压不断，通常会压到50%就停下。
| Structure and mechanical properties of B2 ordered refractory AlNbTiVZrx (x = 0–1.5) high-entropy alloys |  | However, the increment of strength occurred non-monotonically; rapidly increased from 1000 MPa for the AlNbTiV alloy to 1485 MPa for the AlNbTiVZr0.5 alloy and then slightly rose to 1535 MPa for the AlNbTiVZr1.5 alloy. | AlNbTiV | 2 | [5 empty] | 1000 MPa
|  |  | However, the increment of strength occurred non-monotonically; rapidly increased from 1000 MPa for the AlNbTiV alloy to 1485 MPa for the AlNbTiVZr0.5 alloy and then slightly rose to 1535 MPa for the AlNbTiVZr1.5 alloy. | AlNbTiVZr0.5 | 2 | [5 empty] | 1485 MPa
|  |  | However, the increment of strength occurred non-monotonically; rapidly increased from 1000 MPa for the AlNbTiV alloy to 1485 MPa for the AlNbTiVZr0.5 alloy and then slightly rose to 1535 MPa for the AlNbTiVZr1.5 alloy. | AlNbTiVZr1.5 | 2 | [5 empty] | 1535 MPa
| Structure and mechanical properties of B2 ordered refractory AlNbTiVZrx (x = 0–1.5) high-entropy alloys |  | However, the AlNbTiVZr0.5 alloy exhibited high compression plasticity – over 50% | AlNbTiVZr0.5 | 2 | [7 empty] | >50%
| Structure and mechanical properties of B2 ordered refractory AlNbTiVZrx (x = 0–1.5) high-entropy alloys |  | An increase in testing temperature to 600 °C resulted in somewhat lower strength of the alloys (Figs. 4b and 5, Table 4). Similar to the room temperature behavior the yield strength of the alloys increased with the Zr content; the yield strength of the AlNbTiV and AlNbTiVZr1.5 alloys was found to be 780 and 1195 MPa, | AlNbTiV | 2 | [5 empty] | 780 MPa |  |  | 600℃
|  |  | An increase in testing temperature to 600 °C resulted in somewhat lower strength of the alloys (Figs. 4b and 5, Table 4). Similar to the room temperature behavior the yield strength of the alloys increased with the Zr content; the yield strength of the AlNbTiV and AlNbTiVZr1.5 alloys was found to be 780 and 1195 MPa, | AlNbTiVZr1.5 | 2 | [5 empty] | 1195 MPa |  |  | 600℃
| Structure and mechanical properties of B2 ordered refractory AlNbTiVZrx (x = 0–1.5) high-entropy alloys |  | In general, plasticity of the AlNbTiVZrx alloys at 600 °C decreased with an increase in Zr content from 14.3% for the AlNbTiV alloy to 0% for the AlNbTiVZr1.5 alloy. | AlNbTiV | 2 | [7 empty] | 14.3% | 600℃ | 隐含规则，温度越高塑性越好
|  |  | In general, plasticity of the AlNbTiVZrx alloys at 600 °C decreased with an increase in Zr content from 14.3% for the AlNbTiV alloy to 0% for the AlNbTiVZr1.5 alloy. | AlNbTiVZr1.5 | 2 | [7 empty] | 0 | 600℃
|  |  | In general, plasticity of the AlNbTiVZrx alloys at 600 °C decreased with an increase in Zr content from 14.3% for the AlNbTiV alloy to 0% for the AlNbTiVZr1.5 alloy. | AlNbTiVZr1.5 | 2 | [5 empty] | 180 MPa |  |  | 800℃
| Structure and mechanical properties of B2 ordered refractory AlNbTiVZrx (x = 0–1.5) high-entropy alloys |  | The values of the yield strength at 22 °C raised rapidly from 1000 MPa for the AlNbTiV alloy to 1485 MPa for the AlNbTiVZr0.5 alloy, and from 780 MPa to 1135 MPa for the respective alloys at 600 °C | AlNbTiV | 2 | [5 empty] | 1000 MPa |  |  | RT
|  |  | The values of the yield strength at 22 °C raised rapidly from 1000 MPa for the AlNbTiV alloy to 1485 MPa for the AlNbTiVZr0.5 alloy, and from 780 MPa to 1135 MPa for the respective alloys at 600 °C | AlNbTiV | 2 | [5 empty] | 780 MPa |  |  | 600℃
|  |  | The values of the yield strength at 22 °C raised rapidly from 1000 MPa for the AlNbTiV alloy to 1485 MPa for the AlNbTiVZr0.5 alloy, and from 780 MPa to 1135 MPa for the respective alloys at 600 °C | AlNbTiVZr0.5 | 2 | [5 empty] | 1485 MPa |  |  | RT
|  |  | The values of the yield strength at 22 °C raised rapidly from 1000 MPa for the AlNbTiV alloy to 1485 MPa for the AlNbTiVZr0.5 alloy, and from 780 MPa to 1135 MPa for the respective alloys at 600 °C | AlNbTiVZr0.5 | 2 | [5 empty] | 1135 MPa |  |  | 600℃
| Structure and mechanical properties of B2 ordered refractory AlNbTiVZrx (x = 0–1.5) high-entropy alloys |  | Further increase in the Zr content did not result in a pronounced enhancement of strength: the yield strength of the AlNbTiVZr1.5 alloy was 1535 MPa at 22 °C and 1195 MPa at 600 °C, respectively | AlNbTiVZr1.5 | 2 | [5 empty] | 1535 MPa |  |  | RT
|  |  | Further increase in the Zr content did not result in a pronounced enhancement of strength: the yield strength of the AlNbTiVZr1.5 alloy was 1535 MPa at 22 °C and 1195 MPa at 600 °C, respectively | AlNbTiVZr1.5 | 2 | [5 empty] | 1195 MPa |  |  | 600℃ | 隐含规则，温度越高强度越低。
| Structure and mechanical properties of B2 ordered refractory AlNbTiVZrx (x = 0–1.5) high-entropy alloys |  | At 22 °C, the plasticity increased from 6% for the AlNbTiV alloy to >50% for the AlNbTiVZr0.5 alloy | AlNbTiV | 2 | [7 empty] | 6% | RT
|  |  | At 22 °C, the plasticity increased from 6% for the AlNbTiV alloy to >50% for the AlNbTiVZr0.5 alloy | AlNbTiVZr0.5 | 2 | [7 empty] | >50% | RT
| Structure and mechanical properties of B2 ordered refractory AlNbTiVZrx (x = 0–1.5) high-entropy alloys |  | The plasticity then dropped to 0.4% for the AlNbTiVZr1.5 alloy, supposedly due to the presence of a large volume fraction of the intermetallic second phases. | AlNbTiVZr1.5 | 2 | [7 empty] | 0.4% | RT
| Structure and mechanical properties of B2 ordered refractory AlNbTiVZrx (x = 0–1.5) high-entropy alloys |  | At 600 °C, the plasticity of the AlNbTiV alloy increased up to 14.3%, while the Zr-containing alloys had lower plasticity | AlNbTiV | 2 | [7 empty] | 14.3% | 600℃ | 隐含规则，温度越高塑性越好
| Structure and mechanical properties of B2 ordered refractory AlNbTiVZrx (x = 0–1.5) high-entropy alloys |  | At 800 °C, all the AlNbTiVZrx alloys were plastically deformed up to 50% of strain without fracture. | AlNbTiVZrx | 2 | [7 empty] | >50% | 800℃ | 隐含规则，温度越高塑性越好
9 | A Novel Low-Density, High-Hardness, High-entropy Alloy with Close-packed Single-phase Nanocrystalline Structures | https://doi.org/10.1080/21663831.2014.985855 | The mechanical hardness of this sample was very high 5.8 GPa | Al20Li20Mg10Sc20Ti30 | 1 |  |  |  |  | 5.8 GPa
| A Novel Low-Density, High-Hardness, High-entropy Alloy with Close-packed Single-phase Nanocrystalline Structures |  | After annealing this sample at 500°C for 1 h, the crystal structure changed as shown in Figure 2. The new structure was indexed as hcp with c/a ratio of 1.588. The grain size, again estimated by the Scherrer method, was 26 nm and the mechanical hardness dropped to 4.9 GPa | Al20Li20Mg10Sc20Ti30 | 1 |  |  |  |  | 4.9 GPa |  |  |  |  | 注意包含合金的条件
| Nanostructured High-Entropy Alloys with Multiple Principal Elements: Novel Alloy Design Concepts and Outcomes |  | The increased tensile Young's modulus of Cu-CoNiCrAlxFe alloys with x value (114, 145, and 163 GPa for x= 0.5, 0.8, and 1.0, respectively) is a good evidence of thestrong binding effec | CuCoNiCrAl0.5Fe | 1 | 114 GPa | [8 empty] | 一系列合金的情况怎么处理，也很常见
|  |  | The increased tensile Young's modulus of Cu-CoNiCrAlxFe alloys with x value (114, 145, and 163 GPa for x= 0.5, 0.8, and 1.0, respectively) is a good evidence of thestrong binding effec | CuCoNiCrAl0.8Fe | 1 | 145 GPa
|  |  | The increased tensile Young's modulus of Cu-CoNiCrAlxFe alloys with x value (114, 145, and 163 GPa for x= 0.5, 0.8, and 1.0, respectively) is a good evidence of thestrong binding effec | CuCoNiCrAl1.0Fe | 1 | 163 GPa
| MoNbTaV Medium-Entropy Alloy |  | The MoNbTaW alloy exhibits a high-yield strength of 405 MPa at 1600 °C. | MoNbTaW | 2 |  | 405 MPa | [6 empty] | 1600℃
| MoNbTaV Medium-Entropy Alloy |  | The yield stress (i.e., σ0.2 is defined as the stress at strain ε = 0.2%.) of MoNbTaV is 1.5 GPa, while the maximum compressive fracture strength is 2.4 GPa | MoNbTaV | 2 |  | 1.5 GPa |  |  |  |  | 2.4 GPa |  | RT
| MoNbTaV Medium-Entropy Alloy |  | Both the strength and the ductility of MoNbTaV are significantly greater than MoNbTaW (σ0.2 = 1.0 GPa with compression strain ε= 2.1% | MoNbTaW | 2 |  | 1.0 GPa | [5 empty] | 2.1% | RT | 出现两个合金NER，但只有一组数据
| MoNbTaV Medium-Entropy Alloy |  | The as-cast alloy with a single BCC structure based on XRD and SEM analyses exhibits a high yield stress of ~1.5 GPa and a large compression fracture strain of ~21% at room temperature, both of which are significantly greater than what was found for the MoNbTaW alloy | MoNbTaV | 2 |  | 1.5 GPa | [5 empty] | 21% | RT | 出现两个合金NER，但只有一组数据
| Phase Stability of Low-Density, Multiprincipal Component Alloys Containing Aluminum, Magnesium, and Lithium |  | However, the AlLiMgZnSn and AlLi0.5MgZn0.5Sn0.2 samples failed without visible yielding, and the plastic strain of AlLiMgZnSn alloy reached only about 1.2% | AlLiMgZnSn | 2 | [7 empty] | 1.2% | RT
| Phase Stability of Low-Density, Multiprincipal Component Alloys Containing Aluminum, Magnesium, and Lithium |  | the Al80Li5Mg5Zn5Sn5 and Al80Li5Mg5Zn5Cu5 alloys displayed a high yield strength, fracture strength, and compressive strain-to-failure values (17% and 16%, respectively). | Al80Li5Mg5Zn5Sn5 | 2 | [7 empty] | 17% | RT
|  |  | the Al80Li5Mg5Zn5Sn5 and Al80Li5Mg5Zn5Cu5 alloys displayed a high yield strength, fracture strength, and compressive strain-to-failure values (17% and 16%, respectively). | Al80Li5Mg5Zn5Cu5 | 2 | [7 empty] | 16% | RT
| The effects of carbon on the phase stability and mechanical properties of heat-treated FeNiMnCrAl high entropy alloys |  | Additionally, an increase in both the work hardening rate at a true strain of 20% from 1236 MPa for the HEA to 1895 MPa for the CHEA, as well as elongation to fracture from 41% for the HEA to 50% for the CHEA, was attributed to carbon-induced microband formation | Fe40.4Ni11.3Mn34.8Al7.5Cr6(HEA) | 1 |  |  |  | 41% |  |  |  |  | as-cast | 出现新的属性值work hardening rate 注意此处合金为as-cast状态
|  |  | Additionally, an increase in both the work hardening rate at a true strain of 20% from 1236 MPa for the HEA to 1895 MPa for the CHEA, as well as elongation to fracture from 41% for the HEA to 50% for the CHEA, was attributed to carbon-induced microband formation | Fe40.4Ni11.3Mn34.8Al7.5Cr6 with 1.1%C(CHEA) | 1 |  |  |  | 50% |  |  |  |  | as-cast
| The effects of carbon on the phase stability and mechanical properties of heat-treated FeNiMnCrAl high entropy alloys |  | The HEA material annealed at 773 K for 13d (Fig. 17a) displayed a yield strength of 202 ± 0.2 MPa and elongation to fracture of 26 ± 4.0%, while a longer anneal at 42 d (Fig. 17b) showed a yield strength of 409 ± 12 MPa and elongation to fracture of 10.5 ± 2.5%. | Fe40.4Ni11.3Mn34.8Al7.5Cr6(HEA) | 1 |  | 202 MPa |  | 26% |  |  |  |  | 500℃ for 13 days | 注意此处合金状态
|  |  | The HEA material annealed at 773 K for 13d (Fig. 17a) displayed a yield strength of 202 ± 0.2 MPa and elongation to fracture of 26 ± 4.0%, while a longer anneal at 42 d (Fig. 17b) showed a yield strength of 409 ± 12 MPa and elongation to fracture of 10.5 ± 2.5%. | Fe40.4Ni11.3Mn34.8Al7.5Cr6(HEA) | 1 |  | 409 MPa |  | 10.5% |  |  |  |  | 500℃ for 42 days | 注意此处合金状态
| The effects of carbon on the phase stability and mechanical properties of heat-treated FeNiMnCrAl high entropy alloys |  | Meanwhile the HEA specimens annealed at 1073 K for 24 h (Fig. 15c) also display a larger elongation to fracture of 23% and low yield strength of ~200 MPa. | Fe40.4Ni11.3Mn34.8Al7.5Cr6(HEA) | 1 |  | 200 MPa |  | 23% |  |  |  |  | 800℃ for 24 hours | 注意此处合金状态
| The effects of carbon on the phase stability and mechanical properties of heat-treated FeNiMnCrAl high entropy alloys |  | CHEA specimens heat-treated at 773 K for 13d display a yield strength of 954 ± 49 MPa, while those heated at 773 K for 42d exhibit a yield strength of 758 ± 42 MPa | Fe40.4Ni11.3Mn34.8Al7.5Cr6 with 1.1%C(CHEA) | 1 |  | 954 MPa | [6 empty] | 500℃ for 13 days | 必须要考虑数据和合金（包含状态）的对应，否则数据会起反面作用
|  |  | CHEA specimens heat-treated at 773 K for 13d display a yield strength of 954 ± 49 MPa, while those heated at 773 K for 42d exhibit a yield strength of 758 ± 42 MPa | Fe40.4Ni11.3Mn34.8Al7.5Cr6 with 1.1%C(CHEA) | 1 |  | 758 MPa | [6 empty] | 500℃ for 42 days
| The effects of carbon on the phase stability and mechanical properties of heat-treated FeNiMnCrAl high entropy alloys |  | CHEA samples annealed at 1073 K for 24 h display a lower yield strength of 642 ± 38 MPa and again a low elongation to fracture of 2.0 ± 0.4% | Fe40.4Ni11.3Mn34.8Al7.5Cr6 with 1.1%C(CHEA) | 1 |  | 642 MPa |  | 2% |  |  |  |  | 800℃ for 24 hours
| The effects of carbon on the phase stability and mechanical properties of heat-treated FeNiMnCrAl high entropy alloys |  | Additionally, samples annealed at 1423 K for 1, 8, and 24 h displayed hardness values that were lower than the average as-cast hardness of ~260 HV for CHEA (Fig. 19) | Fe40.4Ni11.3Mn34.8Al7.5Cr6 with 1.1%C(CHEA) | 1 |  |  |  |  | 260 HV
16 | Phase composition and solid solution strengthening effect in TiZrNbMoV high-entropy alloys | https://doi.org/10.1016/j.matdes.2015.06.072 | Especially, TiZrNbMo0.3V0.3 has the yield strength and plastic strain of 1312 MPa and >50%, respectively, and still maintains the excellent plastic deformation ability even after annealed at 1273 K for 72 h | TiZrNbMo0.3V0.3 | 2 | [5 empty] | 1312 MPa |  | >50% | RT | compressive是隐含的知识
| Phase composition and solid solution strengthening effect in TiZrNbMoV high-entropy alloys |  | For instance, the tensile strengths of FeCoCrNiMn HEAs are under 600 MPa [13], [14] when they have fcc type of structure. | FeCoCrNiMn | 2 |  | <600 MPa
| Phase composition and solid solution strengthening effect in TiZrNbMoV high-entropy alloys |  | M3V3 alloy exhibits a good combination of yield strength (∼1312 MPa) with plastic strain (>50%) | M3V3 | 1 | [5 empty] | 1312 MPa |  | >50% |  | 简写，加合金NER
| Phase composition and solid solution strengthening effect in TiZrNbMoV high-entropy alloys |  | Mo plays a strong solid solution strengthening effect on this kind of HEAs. M3V3 demonstrates excellent comprehensive compressive mechanical properties with yield strength of 1312 MPa and plastic strain higher than 50%. The M3V3 and M7V3 HEAs maintain equivalent plastic deformation abilities to those of as-cast alloys after annealed at 1273 K for 72 h. | M3V3 | 1 | [5 empty] | 1312 MPa |  | >50% |  | 简写，加合金NER
18 | Machine learning assisted design of high entropy alloys with desired property | https://doi.org/10.1016/j.actamat.2019.03.010 | We use the average value for a composition whose hardness does not vary appreciably in different studies. Examples include the alloy Al2CoCrCuFeNi with hardness of 582 and 570 HV, and AlCoCrFeNi alloy with hardness of 510, 520 and 518 HV. | Al2CoCrCuFeNi | 2 |  |  |  |  | 582 HV |  |  |  |  | 这个案例也蛮有意思的，是同一个合金成分，但不同文献中报道的数值略有不同
|  |  | We use the average value for a composition whose hardness does not vary appreciably in different studies. Examples include the alloy Al2CoCrCuFeNi with hardness of 582 and 570 HV, and AlCoCrFeNi alloy with hardness of 510, 520 and 518 HV. | Al2CoCrCuFeNi | 2 |  |  |  |  | 570 HV
|  |  | We use the average value for a composition whose hardness does not vary appreciably in different studies. Examples include the alloy Al2CoCrCuFeNi with hardness of 582 and 570 HV, and AlCoCrFeNi alloy with hardness of 510, 520 and 518 HV. | AlCoCrFeNi | 2 |  |  |  |  | 510 HV
|  |  | We use the average value for a composition whose hardness does not vary appreciably in different studies. Examples include the alloy Al2CoCrCuFeNi with hardness of 582 and 570 HV, and AlCoCrFeNi alloy with hardness of 510, 520 and 518 HV. | AlCoCrFeNi | 2 |  |  |  |  | 520 HV
|  |  | We use the average value for a composition whose hardness does not vary appreciably in different studies. Examples include the alloy Al2CoCrCuFeNi with hardness of 582 and 570 HV, and AlCoCrFeNi alloy with hardness of 510, 520 and 518 HV. | AlCoCrFeNi | 2 |  |  |  |  | 518 HV
| Machine learning assisted design of high entropy alloys with desired property |  | In the sixth iteration, the alloy Al43Co24Cr22Fe5Ni6 with hardness of 875 HV was discovered. | Al43Co24Cr22Fe5Ni6 | 2 |  |  |  |  | 875 HV
19 | TiZrNbTaMo high-entropy alloy designed for orthopedic implants: As-cast microstructure and mechanical properties | https://doi.org/10.1016/j.msec.2016.12.057 | TiZrNbTaMo HEA exhibits Young's modulus of 153 GPa. | TiZrNbTaMo | 2 | 153 GPa | [8 empty] | 简单句式也很重要
| TiZrNbTaMo high-entropy alloy designed for orthopedic implants: As-cast microstructure and mechanical properties |  | Compressive yield strength of TiZrNbTaMo HEA reaches to 1390 MPa. | TiZrNbTaMo | 2 | [5 empty] | 1390 MPa |  |  |  | 简单句式也很重要
| TiZrNbTaMo high-entropy alloy designed for orthopedic implants: As-cast microstructure and mechanical properties |  | The TiZrNbTaMo HEA exhibited Young's modulus of 153 GPa, Vickers microhardness of 4.9 GPa, compressive yield strength of σy = 1390 MPa and apparent plastic strain of εp ≈ 6% prior to failure. | TiZrNbTaMo | 2 | 153 GPa |  |  |  | 4.9 GPa | 1390 MPa |  | 6% |  | 比较简单的一个多事件情况
| TiZrNbTaMo high-entropy alloy designed for orthopedic implants: As-cast microstructure and mechanical properties |  | Vickers microhardness, Hv, of the as-cast TiZrNbTaMo HEA was determined to be 4.9 ± 0.1 GPa with a small variation of ~ 2%. | TiZrNbTaMo | 2 |  |  |  |  | 4.9 GPa
| TiZrNbTaMo high-entropy alloy designed for orthopedic implants: As-cast microstructure and mechanical properties |  | In comparison with several attainable refractory HEAs such as the Ta20Nb20W20Mo20V20 and Ta25Nb25W25Mo25 [27], our TiZrNbTaMo alloy exhibits significantly higher yield strength and more sizable plasticity, noting the σy = 1246 MPa and εp ≈ 1.7% for Ta20Nb20W20Mo20V20 and the σy = 1058 MPa and εp ≈ 2.1% for Ta25Nb25W25Mo25. | Ta20Nb20W20Mo20V20 | 2 | [5 empty] | 1246 MPa |  | 1.7%
|  |  | In comparison with several attainable refractory HEAs such as the Ta20Nb20W20Mo20V20 and Ta25Nb25W25Mo25 [27], our TiZrNbTaMo alloy exhibits significantly higher yield strength and more sizable plasticity, noting the σy = 1246 MPa and εp ≈ 1.7% for Ta20Nb20W20Mo20V20 and the σy = 1058 MPa and εp ≈ 2.1% for Ta25Nb25W25Mo25. | Ta25Nb25W25Mo25 | 2 | [5 empty] | 1058 MPa |  | 2.1%
| TiZrNbTaMo high-entropy alloy designed for orthopedic implants: As-cast microstructure and mechanical properties |  | Compressive yield strength at room temperature was determined to be σy = 1390 ± 75 MPa. The samples manifest apparent plastic strain of εp ≈ 6% prior to failure via the splitting and fragmentation. | TiZrNbTaMo | 1 | [5 empty] | 1390 MPa |  | 6% |  | 不做特殊声明的，合金状态都是as-cast
| TiZrNbTaMo high-entropy alloy designed for orthopedic implants: As-cast microstructure and mechanical properties |  | In this regard, Young's modulus of E = 153 GPa for the TiZrNbTaMo HEA is approximately 39% higher than that of the Ti6Al4V (E = 110 GPa), even if slightly lower than that of the 316 L SS (E = 210 GPa) and the CoCrMo (E = 230 GPa). | TiZrNbTaMo | 2 | 153 GPa
|  |  | In this regard, Young's modulus of E = 153 GPa for the TiZrNbTaMo HEA is approximately 39% higher than that of the Ti6Al4V (E = 110 GPa), even if slightly lower than that of the 316 L SS (E = 210 GPa) and the CoCrMo (E = 230 GPa). | Ti6Al4V | 2 | 110 GPa
|  |  | In this regard, Young's modulus of E = 153 GPa for the TiZrNbTaMo HEA is approximately 39% higher than that of the Ti6Al4V (E = 110 GPa), even if slightly lower than that of the 316 L SS (E = 210 GPa) and the CoCrMo (E = 230 GPa). | 316 L SS | 2 | 210 GPa
|  |  | In this regard, Young's modulus of E = 153 GPa for the TiZrNbTaMo HEA is approximately 39% higher than that of the Ti6Al4V (E = 110 GPa), even if slightly lower than that of the 316 L SS (E = 210 GPa) and the CoCrMo (E = 230 GPa). | CoCrMo | 2 | 230 GPa
| TiZrNbTaMo high-entropy alloy designed for orthopedic implants: As-cast microstructure and mechanical properties |  | In the average case, Vickers microhardness and Young's modulus of the as-cast TiZrNbTaMo HEA were 4.9 GPa and 153 GPa, respectively | TiZrNbTaMo | 2 | 153 GPa |  |  |  | 4.9 GPa
| TiZrNbTaMo high-entropy alloy designed for orthopedic implants: As-cast microstructure and mechanical properties |  | The TiZrNbTaMo HEA exhibits room-temperature compressive yield strength of σy = 1390 ± 75 MPa and apparent plastic strain of εp ≈ 6% prior to failure. | TiZrNbTaMo | 2 | [5 empty] | 1390 MPa |  | 6%
20 | A cuboidal B2 nanoprecipitation-enhanced body-centered-cubic alloy Al0.7CoCrFe2Ni with prominent tensile properties | https://doi.org/10.1016/j.scriptamat.2016.04.014 | The present work reports a cuboidal B2-coherently-enhanced body-centered-cubic (BCC) alloy Al0.7CoCrFe2Ni with prominent tensile properties at both room (ultimate tensile strength σb = 1223 MPa and elongation to fracture δ = 7.9%). | Al0.7CoCrFe2Ni | 2 |  |  | 1223 MPa | 7.9%
| A cuboidal B2 nanoprecipitation-enhanced body-centered-cubic alloy Al0.7CoCrFe2Ni with prominent tensile properties |  | At room temperature, an FCC Al0.3CoCrFeNi alloy exhibits a good tensile ductility but suffers from a low yielding strength below 200 MPa [9], while the yielding strength of the cold-rolled Al0.5CoCrFeNiCu alloy could be improved up to 1284 MPa as a result of nano-sized L12-γ′ precipitates coherently embedded in FCC-γ matrix | Al0.3CoCrFeNi | 2 |  | <200 MPa
|  |  | At room temperature, an FCC Al0.3CoCrFeNi alloy exhibits a good tensile ductility but suffers from a low yielding strength below 200 MPa [9], while the yielding strength of the cold-rolled Al0.5CoCrFeNiCu alloy could be improved up to 1284 MPa as a result of nano-sized L12-γ′ precipitates coherently embedded in FCC-γ matrix | cold-rolled Al0.5CoCrFeNiCu | 2 |  | 1284 MPa
| A cuboidal B2 nanoprecipitation-enhanced body-centered-cubic alloy Al0.7CoCrFe2Ni with prominent tensile properties |  | The designed alloy, Al0.7CoCrFe2Ni (molar ratio), exhibits prominent tensile properties at both room temperature (σb = 1223 MPa and δ = 7.9%) and elevated temperatures (e.g. σb = 468 MPa at 650 °C), | Al0.7CoCrFe2Ni | 2 |  |  | 1223 MPa | 7.9% |  |  |  |  | RT
|  |  | The designed alloy, Al0.7CoCrFe2Ni (molar ratio), exhibits prominent tensile properties at both room temperature (σb = 1223 MPa and δ = 7.9%) and elevated temperatures (e.g. σb = 468 MPa at 650 °C), | Al0.7CoCrFe2Ni | 2 |  |  | 468 MPa | [5 empty] | 650℃
22 | Effects of Al addition on the microstructure and mechanical property of AlxCoCrFeNi high-entropy alloys | https://doi.org/10.1016/j.intermet.2012.03.005 | The Al0.9CoCrFeNi alloy exhibits a finest spinodal structure consisting of alternating interconnected two-phase microstructure which explains its maximum hardness of Hv 527 among the alloys | Al0.9CoCrFeNi | 2 |  |  |  |  | 527 HV
| Effects of Al addition on the microstructure and mechanical property of AlxCoCrFeNi high-entropy alloys |  | The Al0.9 alloy having a single BCC structure exhibits a maximum hardness of Hv 527. | Al0.9CoCrFeNi | 2 |  |  |  |  | 527 HV
| Effects of Al addition on the microstructure and mechanical property of AlxCoCrFeNi high-entropy alloys |  | The as-cast Al0.9 alloy has a maximum hardness, HV 527, among the Al0–Al2.0 alloys due to its finest spinodally-decomposed and interconnected structure. | Al0.9CoCrFeNi | 2 |  |  |  |  | 527 HV
| Atomic packing efficiency and phase transition in a high entropy alloy |  | It is reported that the Ti0.5CrFeCoNiCu alloy exhibits high strength of up to 1650 MPa, together with extensive work hardening and large ductility of 22% | Ti0.5CrFeCoNiCu | 2 | [6 empty] | 1650 MPa | 22%
| Microstructure and compressive properties of AlCrFeCoNi high entropy alloy |  | The yield stress of AlCrFeCoNi alloy is 1250.96 MPa. The compressive strength reaches 2004.23 MPa, with a ultimate plasticity strain is 32.7%. | AlCrFeCoNi | 2 | [5 empty] | 1250.96 MPa | 2004.23 MPa | 32.7%
25 | Novel microstructure and properties of multicomponent CoCrCuFeNiTix alloys | https://doi.org/10.1016/j.intermet.2006.08.005 | The yield strength of the alloys increases from 230 MPa to 1272 MPa with the increase of Ti addition, among which the CoCrCuFeNiTi0.5 alloy, especially, exhibits compressive strength of up to 1650 MPa together with extensive work hardening and large plastic strain limit of 22% | CoCrCuFeNiTi0.5 | 2 | [6 empty] | 1650 MPa | 22%
| Novel microstructure and properties of multicomponent CoCrCuFeNiTix alloys |  | It is noticeable that CoCrCuFeNi alloy exhibits exceptional ductility so that the sample did not break even under about 50% true strain | CoCrCuFeNi | 2 | [7 empty] | >50%
| Novel microstructure and properties of multicomponent CoCrCuFeNiTix alloys |  | The maximum compressive strength of CoCrCuFeNiTi0.5 alloy is 1650 MPa. It exhibits about 22.4% deformation and a large work hardening capacity in the compression test at room temperature | CoCrCuFeNiTi0.5 | 2 | [6 empty] | 1650 MPa | 22%
| Novel microstructure and properties of multicomponent CoCrCuFeNiTix alloys |  | As for CoCrCuFeNiTi alloy, it has only elastic strain of 1.6% and its fracture strength is 1272 MPa | CoCrCuFeNiTi | 2 | [6 empty] | 1272 MPa | 1.6%
| Novel microstructure and properties of multicomponent CoCrCuFeNiTix alloys |  | The yield strength of the alloys increases from 230 MPa to 1272 MPa with the increase of Ti addition, among which the CoCrCuFeNiTi0.5 alloy exhibits high strength of up to 1650 MPa together with extensive work hardening and large ductility of 22%. | CoCrCuFeNiTix | 2 | [6 empty] | 1650 MPa | 22% |  | 和171相差不大，但很好的例子
27 | Effects of Mo, Nb, Ta, Ti, and Zr on Mechanical Properties of Equiatomic Hf-Mo-Nb-Ta-Ti-Zr Alloys | https://doi.org/10.3390/e21010015 | At room temperature, the yield strength of HfMoNbTaTiZr alloy was 1512 MPa, and ultimate strength was 1828 MPa when the strain was 11%. The compression tests for HfMoNbTaTiZr alloy were also conducted at 800 °C, 1000 °C, and 1200 °C, respectively. At 800 °C, the yield strength of HfMoNbTaTiZr alloy was 1007 MPa and ultimate strength was 1489 MPa when the strain was 19%, which shows obvious work hardening. At 1000 °C and 1200 °C, the results of yield strength were 814 MPa and 556 MPa, respectively, but the strength kept decreasing from the yield point to the end of the test, showing the work softening behavior | HfMoNbTaTiZr | 2 | [5 empty] | 1512 MPa | 1828 MPa | 11% | RT
|  |  | At room temperature, the yield strength of HfMoNbTaTiZr alloy was 1512 MPa, and ultimate strength was 1828 MPa when the strain was 11%. The compression tests for HfMoNbTaTiZr alloy were also conducted at 800 °C, 1000 °C, and 1200 °C, respectively. At 800 °C, the yield strength of HfMoNbTaTiZr alloy was 1007 MPa and ultimate strength was 1489 MPa when the strain was 19%, which shows obvious work hardening. At 1000 °C and 1200 °C, the results of yield strength were 814 MPa and 556 MPa, respectively, but the strength kept decreasing from the yield point to the end of the test, showing the work softening behavior | [7 empty] | 1007 MPa | 1489 MPa | 19% | 800℃
|  |  | At room temperature, the yield strength of HfMoNbTaTiZr alloy was 1512 MPa, and ultimate strength was 1828 MPa when the strain was 11%. The compression tests for HfMoNbTaTiZr alloy were also conducted at 800 °C, 1000 °C, and 1200 °C, respectively. At 800 °C, the yield strength of HfMoNbTaTiZr alloy was 1007 MPa and ultimate strength was 1489 MPa when the strain was 19%, which shows obvious work hardening. At 1000 °C and 1200 °C, the results of yield strength were 814 MPa and 556 MPa, respectively, but the strength kept decreasing from the yield point to the end of the test, showing the work softening behavior | [7 empty] | 814 MPa |  |  | 1000℃
|  |  | At room temperature, the yield strength of HfMoNbTaTiZr alloy was 1512 MPa, and ultimate strength was 1828 MPa when the strain was 11%. The compression tests for HfMoNbTaTiZr alloy were also conducted at 800 °C, 1000 °C, and 1200 °C, respectively. At 800 °C, the yield strength of HfMoNbTaTiZr alloy was 1007 MPa and ultimate strength was 1489 MPa when the strain was 19%, which shows obvious work hardening. At 1000 °C and 1200 °C, the results of yield strength were 814 MPa and 556 MPa, respectively, but the strength kept decreasing from the yield point to the end of the test, showing the work softening behavior | [7 empty] | 556 MPa |  |  | 1200℃
| Effects of Mo, Nb, Ta, Ti, and Zr on Mechanical Properties of Equiatomic Hf-Mo-Nb-Ta-Ti-Zr Alloys |  | At room temperature, the yield strength of HfMoTaTiZr alloy was 1600 MPa, and the ultimate strength was 1743 MPa when the strain was 3%. At 800 °C, the yield strength was 1045 MPa, and the ultimate strength was 1446 MPa when the strain was 23%. As for the HfMoNbTaTiZr alloy, the stress–strain curve of HfMoTaTiZr alloy shows obvious work hardening effect. The results of yield strength were 855 MPa and 404 MPa at 1000 °C and 1200 °C, respectively | HfMoTaTiZr | 2 | [5 empty] | 1600 MPa | 1743 MPa | 3% | RT
|  |  | At room temperature, the yield strength of HfMoTaTiZr alloy was 1600 MPa, and the ultimate strength was 1743 MPa when the strain was 3%. At 800 °C, the yield strength was 1045 MPa, and the ultimate strength was 1446 MPa when the strain was 23%. As for the HfMoNbTaTiZr alloy, the stress–strain curve of HfMoTaTiZr alloy shows obvious work hardening effect. The results of yield strength were 855 MPa and 404 MPa at 1000 °C and 1200 °C, respectively | HfMoTaTiZr | [6 empty] | 1045 MPa | 1446 MPa | 23% | 800℃
|  |  | At room temperature, the yield strength of HfMoTaTiZr alloy was 1600 MPa, and the ultimate strength was 1743 MPa when the strain was 3%. At 800 °C, the yield strength was 1045 MPa, and the ultimate strength was 1446 MPa when the strain was 23%. As for the HfMoNbTaTiZr alloy, the stress–strain curve of HfMoTaTiZr alloy shows obvious work hardening effect. The results of yield strength were 855 MPa and 404 MPa at 1000 °C and 1200 °C, respectively | HfMoTaTiZr | [6 empty] | 855 MPa |  |  | 1000℃
|  |  | At room temperature, the yield strength of HfMoTaTiZr alloy was 1600 MPa, and the ultimate strength was 1743 MPa when the strain was 3%. At 800 °C, the yield strength was 1045 MPa, and the ultimate strength was 1446 MPa when the strain was 23%. As for the HfMoNbTaTiZr alloy, the stress–strain curve of HfMoTaTiZr alloy shows obvious work hardening effect. The results of yield strength were 855 MPa and 404 MPa at 1000 °C and 1200 °C, respectively | HfMoTaTiZr | [6 empty] | 404 MPa |  |  | 1200℃
| Effects of Mo, Nb, Ta, Ti, and Zr on Mechanical Properties of Equiatomic Hf-Mo-Nb-Ta-Ti-Zr Alloys |  | At room temperature, the yield strength of HfMoNbTaZr alloy was 1524 MPa, and the ultimate compress strength was 1963 MPa when the strain was 13.5%. At 800 °C, the compressive yield strength was 1005 MPa, and the ultimate strength was 1991 MPa when the strain was 24%. The yield strength was 927 MPa at 1000 °C. There was still a work hardening effect at the beginning of the test. The ultimate strength was 1336 MPa when the strain was 11%, but the strength decreased drastically to 464 MPa at the end of the test. At 1200 °C, the yield strength was 694 MPa, but the strength decreased to 289 MPa when the test stopped at 30% strain. At 1400 °C, the yield strength was 278 MPa, and the strength barely decreased during the test. | HfMoNbTaZr | 2 | [5 empty] | 1524 MPa | 1963 MPa | 13.5% | RT
|  |  | At room temperature, the yield strength of HfMoNbTaZr alloy was 1524 MPa, and the ultimate compress strength was 1963 MPa when the strain was 13.5%. At 800 °C, the compressive yield strength was 1005 MPa, and the ultimate strength was 1991 MPa when the strain was 24%. The yield strength was 927 MPa at 1000 °C. There was still a work hardening effect at the beginning of the test. The ultimate strength was 1336 MPa when the strain was 11%, but the strength decreased drastically to 464 MPa at the end of the test. At 1200 °C, the yield strength was 694 MPa, but the strength decreased to 289 MPa when the test stopped at 30% strain. At 1400 °C, the yield strength was 278 MPa, and the strength barely decreased during the test. | HfMoNbTaZr | [6 empty] | 1005 MPa | 1991 MPa | 24% | 800℃
|  |  | At room temperature, the yield strength of HfMoNbTaZr alloy was 1524 MPa, and the ultimate compress strength was 1963 MPa when the strain was 13.5%. At 800 °C, the compressive yield strength was 1005 MPa, and the ultimate strength was 1991 MPa when the strain was 24%. The yield strength was 927 MPa at 1000 °C. There was still a work hardening effect at the beginning of the test. The ultimate strength was 1336 MPa when the strain was 11%, but the strength decreased drastically to 464 MPa at the end of the test. At 1200 °C, the yield strength was 694 MPa, but the strength decreased to 289 MPa when the test stopped at 30% strain. At 1400 °C, the yield strength was 278 MPa, and the strength barely decreased during the test. | HfMoNbTaZr | [6 empty] | 927 MPa | 1336 MPa | 11% | 1000℃
|  |  | At room temperature, the yield strength of HfMoNbTaZr alloy was 1524 MPa, and the ultimate compress strength was 1963 MPa when the strain was 13.5%. At 800 °C, the compressive yield strength was 1005 MPa, and the ultimate strength was 1991 MPa when the strain was 24%. The yield strength was 927 MPa at 1000 °C. There was still a work hardening effect at the beginning of the test. The ultimate strength was 1336 MPa when the strain was 11%, but the strength decreased drastically to 464 MPa at the end of the test. At 1200 °C, the yield strength was 694 MPa, but the strength decreased to 289 MPa when the test stopped at 30% strain. At 1400 °C, the yield strength was 278 MPa, and the strength barely decreased during the test. | HfMoNbTaZr | [6 empty] | 694 MPa |  | 30% | 1200℃
|  |  | At room temperature, the yield strength of HfMoNbTaZr alloy was 1524 MPa, and the ultimate compress strength was 1963 MPa when the strain was 13.5%. At 800 °C, the compressive yield strength was 1005 MPa, and the ultimate strength was 1991 MPa when the strain was 24%. The yield strength was 927 MPa at 1000 °C. There was still a work hardening effect at the beginning of the test. The ultimate strength was 1336 MPa when the strain was 11%, but the strength decreased drastically to 464 MPa at the end of the test. At 1200 °C, the yield strength was 694 MPa, but the strength decreased to 289 MPa when the test stopped at 30% strain. At 1400 °C, the yield strength was 278 MPa, and the strength barely decreased during the test. | HfMoNbTaZr | [6 empty] | 278 MPa |  |  | 1400℃
| Effects of Mo, Nb, Ta, Ti, and Zr on Mechanical Properties of Equiatomic Hf-Mo-Nb-Ta-Ti-Zr Alloys |  | At room temperature, the yield strength of HfMoNbTaTi alloy was 1369 MPa, and the ultimate compress strength was 2094 MPa when the strain was 25%. The yield strength at 800 °C was 822 MPa, and the ultimate strength was 1998 MPa when the strain was 29%. An obvious work hardening effect can be observed in the stress–strain curve. At 1000 °C, the yield strength was 778 MPa, and there was still work hardening effect at the beginning of the test until the ultimate strength 1454 MPa, at 27.5% strain. The results of yield strength were 699 MPa and 367 MPa at 1200 °C and 1400 °C, respectively | HfMoNbTaTi | 2 | [5 empty] | 1369 MPa | 2094 MPa | 25% | RT
|  |  | At room temperature, the yield strength of HfMoNbTaTi alloy was 1369 MPa, and the ultimate compress strength was 2094 MPa when the strain was 25%. The yield strength at 800 °C was 822 MPa, and the ultimate strength was 1998 MPa when the strain was 29%. An obvious work hardening effect can be observed in the stress–strain curve. At 1000 °C, the yield strength was 778 MPa, and there was still work hardening effect at the beginning of the test until the ultimate strength 1454 MPa, at 27.5% strain. The results of yield strength were 699 MPa and 367 MPa at 1200 °C and 1400 °C, respectively | HfMoNbTaTi | [6 empty] | 822 MPa | 1998 MPa | 29% | 800℃
|  |  | At room temperature, the yield strength of HfMoNbTaTi alloy was 1369 MPa, and the ultimate compress strength was 2094 MPa when the strain was 25%. The yield strength at 800 °C was 822 MPa, and the ultimate strength was 1998 MPa when the strain was 29%. An obvious work hardening effect can be observed in the stress–strain curve. At 1000 °C, the yield strength was 778 MPa, and there was still work hardening effect at the beginning of the test until the ultimate strength 1454 MPa, at 27.5% strain. The results of yield strength were 699 MPa and 367 MPa at 1200 °C and 1400 °C, respectively | HfMoNbTaTi | [6 empty] | 778 MPa | 1454 MPa | 27.5% | 1000℃
|  |  | At room temperature, the yield strength of HfMoNbTaTi alloy was 1369 MPa, and the ultimate compress strength was 2094 MPa when the strain was 25%. The yield strength at 800 °C was 822 MPa, and the ultimate strength was 1998 MPa when the strain was 29%. An obvious work hardening effect can be observed in the stress–strain curve. At 1000 °C, the yield strength was 778 MPa, and there was still work hardening effect at the beginning of the test until the ultimate strength 1454 MPa, at 27.5% strain. The results of yield strength were 699 MPa and 367 MPa at 1200 °C and 1400 °C, respectively | HfMoNbTaTi | [6 empty] | 699 MPa |  |  | 1200℃
|  |  | At room temperature, the yield strength of HfMoNbTaTi alloy was 1369 MPa, and the ultimate compress strength was 2094 MPa when the strain was 25%. The yield strength at 800 °C was 822 MPa, and the ultimate strength was 1998 MPa when the strain was 29%. An obvious work hardening effect can be observed in the stress–strain curve. At 1000 °C, the yield strength was 778 MPa, and there was still work hardening effect at the beginning of the test until the ultimate strength 1454 MPa, at 27.5% strain. The results of yield strength were 699 MPa and 367 MPa at 1200 °C and 1400 °C, respectively | HfMoNbTaTi | [6 empty] | 367 MPa |  |  | 1400℃
| Effects of Mo, Nb, Ta, Ti, and Zr on Mechanical Properties of Equiatomic Hf-Mo-Nb-Ta-Ti-Zr Alloys |  | Comparing the performance at room temperature, HfMoTaTiZr alloy has the best yield strength 1600 MPa; HfMoNbTaTi has the highest 27% fracture strain; | HfMoTaTiZr | 2 | [5 empty] | 1600 MPa |  |  | RT | 一个小句子可以作为单独的语料。
|  |  | Comparing the performance at room temperature, HfMoTaTiZr alloy has the best yield strength 1600 MPa; HfMoNbTaTi has the highest 27% fracture strain; | HfMoNbTaTi | 2 | [7 empty] | 27% | RT | 不断强化这个句式
|  |  | comprehensively, HfMoNbTaTi has the best mechanical properties (yield strength 1369 MPa and 27% fracture strain). | HfMoNbTaTi | 2 | [5 empty] | 1369 MPa |  | 27% | RT
|  |  | The fracture strain increases from 4% for the HfMoTaTiZr alloy to 12% for HfMoNbTaTiZr. | HfMoTaTiZr | 2 | [7 empty] | 4% | RT
|  |  | The fracture strain increases from 4% for the HfMoTaTiZr alloy to 12% for HfMoNbTaTiZr. | HfMoNbTaTiZr | 2 | [7 empty] | 12% | RT
| Effects of Mo, Nb, Ta, Ti, and Zr on Mechanical Properties of Equiatomic Hf-Mo-Nb-Ta-Ti-Zr Alloys |  | Among these alloys, HfMoNbTaTi has the best mechanical performance, that is, 27% compressive strain at room temperature and yield strength 367 MPa at 1400 °C. | HfMoNbTaTi | 2 | [7 empty] | 27% | RT
|  |  | Among these alloys, HfMoNbTaTi has the best mechanical performance, that is, 27% compressive strain at room temperature and yield strength 367 MPa at 1400 °C. | [7 empty] | 367 MPa |  |  | 1400℃
| Effect of temperature on mechanical properties of Al0.5CoCrCuFeNi wrought alloy |  | The FCC-type Al0.5CoCrCuFeNi alloy had a moderate hardness of HV 210 in the as-cast state but had a positive temperature coefficient of strength and high work hardening capability | Al0.5CoCrCuFeNi | 2 |  |  |  |  | 210 HV |  |  |  | RT | 没提到温度，且没有隐性信息的基本是RT。
| Effect of temperature on mechanical properties of Al0.5CoCrCuFeNi wrought alloy |  | In addition, the cast samples of Al0.5CoCrCuFeNi alloy was reported to exhibit a tensile strength of 707 MPa together with a large ductility of 19%, and a compressive true strain at least 50% under compression test | Al0.5CoCrCuFeNi | 2 |  |  | 707 MPa | 19% |  |  |  | >50% | RT
| Effect of temperature on mechanical properties of Al0.5CoCrCuFeNi wrought alloy |  | The alloy displays remarkable room-temperature properties with 1292 MPa (YS), 1406 MPa (UTS), and 6% (EL). | Al0.5CoCrCuFeNi | 1 |  | 1292 MPa | 1406 MPa | 6% |  |  |  |  | RT
| Mechanical performance of the Al x CoCrCuFeNi high-entropy alloy system with multiprincipal elements |  | With much higher aluminum contents, the alloys like Al2.0CoCrCuFeNi were much stronger, with a higher compressive yield strength up to 1600 MPa, as shown in Figures 6 and 7, similar to that of Zr-based amorphous alloys. | Al2.0CoCrCuFeNi | 2 | [5 empty] | 1600 MPa
| Mechanical performance of the Al x CoCrCuFeNi high-entropy alloy system with multiprincipal elements |  | In particular, the Al0.5CoCrCuFeNi alloy with a low hardness of only HV 223 showed an excellent wear resistanceclose to that of SKD61 steel, with a high hardness of HV 567 | Al0.5CoCrCuFeNi | 2 |  |  |  |  | 223 HV
|  |  | In particular, the Al0.5CoCrCuFeNi alloy with a low hardness of only HV 223 showed an excellent wear resistanceclose to that of SKD61 steel, with a high hardness of HV 567 | SKD61 steel | 2 |  |  |  |  | 567 HV
| Fatigue behavior of CoCrFeMnNi high-entropy alloy under fully reversed cyclic deformation |  | The UFG HEA possesses high fatigue strength (280 MPa) while retaining promising balance of yield strength (800 MPa) and uniform elongation (0.27). The present study has shed light on the possible industrial application of UFG materials with recrystallized microstructure. | UFG CoCrFeMnNi | 1 |  | 800 MPa |  | 27% | [5 empty] | 出现新属性fatigue strength
| Tensile ductility of an AlCoCrFeNi multi-phase high-entropy alloy through hot isostatic pressing (HIP) and homogenization |  | The AlCoCrFeNi-AC alloy showed a tensile elongation of only 1.0%, while after the heat-treatment, the elongation of AlCoCrFeNi-HP was 11.7%. | AlCoCrFeNi-AC | 1 |  |  |  | 1%
|  |  | The AlCoCrFeNi-AC alloy showed a tensile elongation of only 1.0%, while after the heat-treatment, the elongation of AlCoCrFeNi-HP was 11.7%. | AlCoCrFeNi-HP | 1 |  |  |  | 11.7%
| Tensile ductility of an AlCoCrFeNi multi-phase high-entropy alloy through hot isostatic pressing (HIP) and homogenization |  | The AlCoCrFeNi alloy shows a high compressive yield stress (σY=1250 MPa at room temperature and 990 MPa at 500 °C) with a reasonable compressive ductility (ε=~33% at room temperature and ~63% at 500 °C) | AlCoCrFeNi | 1 | [5 empty] | 1250 MPa |  | 33% | RT | 不确定合金的状态
|  |  | The AlCoCrFeNi alloy shows a high compressive yield stress (σY=1250 MPa at room temperature and 990 MPa at 500 °C) with a reasonable compressive ductility (ε=~33% at room temperature and ~63% at 500 °C) | AlCoCrFeNi | 1 | [5 empty] | 990 MPa |  | 63% | 500℃
| Tensile ductility of an AlCoCrFeNi multi-phase high-entropy alloy through hot isostatic pressing (HIP) and homogenization |  | AlCoCrFeNi, The values of σy for the as-cast and heat-treated alloy are 395 MPa and 295 MPa, respectively. | as-cast AlCoCrFeNi | 2 |  | 395 MPa | [7 empty] | 和247条一样
|  |  | AlCoCrFeNi, The values of σy for the as-cast and heat-treated alloy are 395 MPa and 295 MPa, respectively. | heat-treated AlCoCrFeNi | 2 |  | 295 MPa
| Tensile ductility of an AlCoCrFeNi multi-phase high-entropy alloy through hot isostatic pressing (HIP) and homogenization |  | A noticeable increase in the tensile ductility occurs after the HIP and homogenized treatment. During tensile testing at 700 °C, the elongation of the homogenized alloy is 11.7%, while the as-cast alloy shows the elongation of only 1.0%. The ultimate tensile strength at 700 °C is almost unaffected by the heat treatment, 400 MPa and 393 MPa, respectively, for the as-cast (AlCoCrFeNi-AC) and homogenized (AlCoCrFeNi-HP) conditions. | AlCoCrFeNi-AC | 2 | [6 empty] | 400 MPa | 1% | 700℃
|  |  | A noticeable increase in the tensile ductility occurs after the HIP and homogenized treatment. During tensile testing at 700 °C, the elongation of the homogenized alloy is 11.7%, while the as-cast alloy shows the elongation of only 1.0%. The ultimate tensile strength at 700 °C is almost unaffected by the heat treatment, 400 MPa and 393 MPa, respectively, for the as-cast (AlCoCrFeNi-AC) and homogenized (AlCoCrFeNi-HP) conditions. | AlCoCrFeNi-HP | 2 | [6 empty] | 393 MPa | 11.7% | 700℃

## 第二批标注
| id |  | eid | formula | R1 | R2 | R3 | F1 | F2 | F3 | P0 | P1 | YM | YM_err | YS | YS_err | UTS | UTS_err | DAR | DAR_err | HV | HV_err | moe | moe_class | ph1 | ph2 | ph3 | condition | 标注人 | 语料（性能描述） | 语料（组织结构描述） | 语料（工艺描述） | 表格（涉及性能数据）
38 | 2-1 | 39 | Ti-29Nb-13Ta-4.6Zr | Ti0.7197Zr0.0325Nb0.2014Ta0.0464 | 24 | 10.1016/S0142-9612(03)00069-3 | niinomi2003 | 0 | 1 | 0 |  | 20 | 65 |  | 600 |  | 650 |  | 25 |  | 175 |  | 10.98 | meta | Ti-beta |  |  | ST-WQ | 彭泳潜
44 |  | 45 | Ti-12Mo-6Zr-2Fe | Ti0.8806Fe0.0189Zr0.0347Mo0.0659 | 28 | 10.1520/F1813-13.2 | astmF1813 | 1 | 0 | 0 | 2000 |  | 79.5 |  | 897 |  | 931.5 |  | 12 |  |  |  | 17.81 | meta | Ti-beta |  |  | ST-AC | 彭泳潜
45 |  | 46 | Ti-6Al-4V | Ti0.862Al0.102V0.036 | 29 | 10.1520/F0136-12A.2 | astmF0136 | 1 | 0 | 0 | 1300 |  | 110 |  | 760 |  | 825 |  | 8 |  |  |  | -3.32 | other | Ti-beta | Ti-alpha |  | ST-AC | 彭泳潜
46 |  | 47 | Ti-6Al-7Nb | Ti0.8593Al0.1051Nb0.0356 | 30 | 10.1520/F0562-13.2 | astmF0562 | 1 | 0 | 0 | 2000 |  | 110 |  | 800 |  | 900 |  | 10 |  |  |  | -4.04 | other | Ti-beta | Ti-alpha |  | ST-AC | 彭泳潜
47 | 2-2 | 48 | Ti-10Ta | Ti0.9714Ta0.0286 | 31 | 10.1016/j.msea.2003.12.011 | zhou2004 | 1 | 0 | 0 | 750 | 70 | 100 |  | 396 |  | 504 |  | 21 |  |  |  | 2.2 | rich | Ti-alpha-p |  |  | ST-WQ | 彭泳潜
48 |  | 49 | Ti-30Ta | Ti0.8982Ta0.1018 | 31 | 10.1016/j.msea.2003.12.011 | zhou2004 | 1 | 0 | 0 | 880 | 70 | 69 |  | 441 |  | 587 |  | 21 |  |  |  | 6.6 | near | Ti-alpha-dp |  |  | ST-WQ | 彭泳潜
49 |  | 50 | Ti-50Ta | Ti0.7908Ta0.2092 | 31 | 10.1016/j.msea.2003.12.011 | zhou2004 | 1 | 0 | 0 | 710 | 70 | 88 |  | 379 |  | 530 |  | 25 |  |  |  | 11 | meta | Ti-alpha-dp | Ti-beta |  | ST-WQ | 彭泳潜
50 |  | 51 | Ti-70Ta | Ti0.6183Ta0.3817 | 31 | 10.1016/j.msea.2003.12.011 | zhou2004 | 1 | 0 | 0 | 340 | 70 | 67 |  | 373 |  | 600 |  | 16 |  |  |  | 15.4 | meta | Ti-beta |  |  | ST-WQ | 彭泳潜
53 | 2-3 | 54 | Ti-29Nb-13Ta-4.6Zr | Ti0.7197Zr0.0325Nb0.2014Ta0.0464 | 33 | 10.1016/S0921-5093(97)00808-3 | kuroda1998 | 0 | 0 | 0 |  | 23 | 55 |  | 257 |  | 535 |  | 41 |  |  |  | 10.98 | meta | Ti-beta |  |  | ST-WQ | 彭泳潜
54 |  | 55 | Ti-16Nb-13Ta-4Mo | Ti0.8305Nb0.1022Mo0.0247Ta0.0426 | 33 | 10.1016/S0921-5093(97)00808-3 | kuroda1998 | 0 | 0 | 0 |  | 30 | 50 |  | 557 |  | 641 |  | 50 |  |  |  | 11.33 | meta | Ti-beta |  |  | ST-WQ | 彭泳潜
55 |  | 56 | Ti-29Nb-13Ta | Ti0.7594Nb0.1956Ta0.045 | 33 | 10.1016/S0921-5093(97)00808-3 | kuroda1998 | 0 | 0 | 0 |  | 27 | 66 |  | 213 |  | 572 |  | 31 |  |  |  | 10.98 | meta | Ti-beta |  |  | ST-WQ | 彭泳潜
56 |  | 57 | Ti-29Nb-13Ta-4Mo | Ti0.726Nb0.2009Mo0.0268Ta0.0462 | 33 | 10.1016/S0921-5093(97)00808-3 | kuroda1998 | 0 | 0 | 0 |  | 26 | 53 |  | 599 |  | 608 |  | 17 |  |  |  | 14.98 | meta | Ti-beta |  |  | ST-WQ | 彭泳潜
62 | 2-4 | 63 | Ti-5Al-5Mo-5V-3Cr | Ti0.8062Al0.1014V0.0445Cr0.0224Fe0.0008Mo0.0247 | 35 | 10.1016/j.matdes.2014.04.015 | shekhar2014 | 1 | 0 | 0 | 920 | 160 | 115 | 6 | 636 | 20 |  |  | 13 | 2 | 314 | 16 | 6.67 | near | Ti-beta | Ti-omega |  | ST-WQ | 彭泳潜
63 | 2-5 | 64 | Ti-10Mo | Ti0.9461Mo0.0539 | 36 | 10.1016/j.matchar.2011.07.010 | zhou2011 | 1 | 0 | 0 | 1370 | 200 | 93 |  | 731 |  |  |  | 47 |  |  |  | 10.25 | meta | Ti-beta | Ti-omega |  | ST-WQ | 彭泳潜
64 |  | 65 | Ti-20Mo | Ti0.8924Mo0.1076 | 36 | 10.1016/j.matchar.2011.07.010 | zhou2011 | 1 | 0 | 0 | 1300 | 180 | 75 |  | 823 |  |  |  | 15 |  |  |  | 19.46 | meta | Ti-beta |  |  | ST-WQ | 彭泳潜
66 | 2-6 | 67 | Ti-10Mo-1Cu | Ti0.9394Cu0.008Mo0.0527 | 37 | 10.1016/j.bioactmat.2020.04.012 | xu2020 | 0 | 0 | 0 |  | 40 | 73.5 | 1.6 | 972 |  | 1002.3 |  | 8.2 | 0.1 |  |  | 10.01 | meta | Ti-beta | Ti-alpha | Ti2Cu | PM-FC | 彭泳潜
67 |  | 68 | Ti-10Mo-3Cu | Ti0.9231Cu0.024Mo0.0529 | 37 | 10.1016/j.bioactmat.2020.04.012 | xu2020 | 0 | 0 | 0 |  | 40 | 71.1 | 0.9 | 1062 |  | 1098.1 |  | 5.2 | 0.2 |  |  | 9.99 | near | Ti-beta | Ti-alpha | Ti2Cu | PM-FC | 彭泳潜
68 |  | 69 | Ti-10Mo-5Cu | Ti0.9066Cu0.0402Mo0.0532 | 37 | 10.1016/j.bioactmat.2020.04.012 | xu2020 | 0 | 1 | 0 |  | 40 | 74.9 | 1.5 | 1152 |  | 1162.2 |  | 1.97 | 0.2 |  |  | 10 | near | Ti-beta | Ti-alpha | Ti2Cu | PM-FC | 彭泳潜
69 | 2-7 | 70 | Ti-3Cu | Ti0.9772Cu0.0228 | 38 | 10.1016/j.jmst.2019.03.044 | wang2019 | 0 | 0 | 0 |  |  |  |  | 535 | 6 | 633 |  | 19 | 5 | 243 | 18 | 0 | rich | Ti-alpha-p | Ti2Cu |  | ST-AC | 彭泳潜
70 |  | 71 | Ti-5Cu | Ti0.9619Cu0.0381 | 38 | 10.1016/j.jmst.2019.03.044 | wang2019 | 0 | 0 | 0 |  |  |  |  | 588 | 5 | 745 |  | 8.3 | 0.7 | 272 | 29 | 0 | rich | Ti-alpha-p | Ti2Cu |  | ST-AC | 彭泳潜
71 |  | 72 | Ti-7Cu | Ti0.9463Cu0.0537 | 38 | 10.1016/j.jmst.2019.03.044 | wang2019 | 0 | 0 | 0 |  |  |  |  | 711 | 7 | 877 |  | 3.6 | 1.6 | 298 | 20 | 0 | rich | Ti-alpha-p | Ti2Cu |  | ST-AC | 彭泳潜
72 | 2-8 | 73 | Ti-30Zr-5Al-3V | Ti0.6933Al0.0992V0.0315Zr0.176 | 39 | 10.1016/j.msea.2017.03.027 | li2017 | 0 | 1 | 0 |  | 400 | 97 |  | 1181 |  | 1302 |  | 4.28 |  | 400 | 11 | -2.99 | other | Ti-alpha-p | Ti-beta |  | ST-AC | 彭泳潜
73 |  | 74 | Ti-30Zr-5Al-3V-0.5Fe | Ti0.6882Al0.0993V0.0315Fe0.0048Zr0.1762 | 39 | 10.1016/j.msea.2017.03.027 | li2017 | 0 | 1 | 0 |  | 400 | 92 |  | 1299 |  | 1420 |  | 5.34 |  | 439 | 13 | -1.54 | other | Ti-alpha-p | Ti-beta |  | ST-AC | 彭泳潜
74 |  | 75 | Ti-30Zr-5Al-3V-1.0Fe | Ti0.6832Al0.0993V0.0316Fe0.0096Zr0.1763 | 39 | 10.1016/j.msea.2017.03.027 | li2017 | 0 | 1 | 0 |  | 400 | 100 |  | 1421 |  | 1533 |  | 2.49 |  | 475 | 11 | -0.09 | other | Ti-alpha-p | Ti-beta |  | ST-AC | 彭泳潜
75 |  | 76 | Ti-30Zr-5Al-3V-1.5Fe | Ti0.6781Al0.0994V0.0316Fe0.0144Zr0.1764 | 39 | 10.1016/j.msea.2017.03.027 | li2017 | 0 | 1 | 0 |  | 350 | 96 |  | 1553 |  | 1667 |  | 2.34 |  | 488 | 11 | 1.36 | rich | Ti-beta | Ti-alpha-p |  | ST-AC | 彭泳潜
76 |  | 77 | Ti-30Zr-5Al-3V-2.0Fe | Ti0.6731Al0.0995V0.0316Fe0.0192Zr0.1766 | 39 | 10.1016/j.msea.2017.03.027 | li2017 | 0 | 1 | 0 |  | 300 | 103 |  | 1399 |  | 1538 |  | 1.9 |  | 484 | 13 | 2.8 | rich | Ti-beta | Ti-alpha-p |  | ST-AC | 彭泳潜
77 |  | 78 | Ti-30Zr-5Al-3V-2.5Fe | Ti0.668Al0.0996V0.0316Fe0.0241Zr0.1767 | 39 | 10.1016/j.msea.2017.03.027 | li2017 | 0 | 1 | 0 |  | 300 | 79 |  | 1068 |  | 1115 |  | 2 |  | 403 | 15 | 4.27 | rich | Ti-beta | Ti-alpha-p |  | ST-AC | 彭泳潜
79 | 2-9 | 80 | Ti-5Hf | Ti0.9863Hf0.0137 | 41 | 10.2320/matertrans.45.1549 | zhou2004b | 0 | 0 | 0 | 1030 |  | 115 |  | 369 |  | 455 |  | 25.6 |  |  |  | 0 | rich | Ti-alpha-p |  |  | ST-WQ
80 |  | 81 | Ti-10Hf | Ti0.9716Hf0.0284 | 41 | 10.2320/matertrans.45.1549 | zhou2004b | 0 | 0 | 0 | 1030 |  | 114 |  | 406 |  | 482 |  | 21.2 |  |  |  | 0 | rich | Ti-alpha-p |  |  | ST-WQ
81 |  | 82 | Ti-15Hf | Ti0.9557Hf0.0443 | 41 | 10.2320/matertrans.45.1549 | zhou2004b | 0 | 0 | 0 | 1030 |  | 113 |  | 439 |  | 546 |  | 19.6 |  |  |  | 0 | rich | Ti-alpha-p |  |  | ST-WQ
82 |  | 83 | Ti-20Hf | Ti0.9384Hf0.0616 | 41 | 10.2320/matertrans.45.1549 | zhou2004b | 0 | 0 | 0 | 1030 |  | 112 |  | 530 |  | 634 |  | 12.1 |  |  |  | 0 | rich | Ti-alpha-p |  |  | ST-WQ
83 |  | 84 | Ti-30Hf | Ti0.8991Hf0.1009 | 41 | 10.2320/matertrans.45.1549 | zhou2004b | 0 | 0 | 0 | 1030 |  | 110 |  | 551 |  | 681 |  | 9.1 |  |  |  | 0 | rich | Ti-alpha-p |  |  | ST-WQ
84 |  | 85 | Ti-40Hf | Ti0.852Hf0.148 | 41 | 10.2320/matertrans.45.1549 | zhou2004b | 0 | 0 | 0 | 1030 |  | 109 |  | 964 |  | 1106 |  | 2.7 |  |  |  | 0 | rich | Ti-alpha-p |  |  | ST-WQ
85 | 2-10 | 86 | Ti-25Zr-25Nb | Ti0.6586Fe0.001Zr0.1739Nb0.1664 | 42 | 10.1016/j.msea.2018.09.002 | vajpai2018 | 0 | 0 | 0 | 1950 | 263 | 70 |  | 480 |  | 552 |  | 54 |  | 220 | 4 | 7.14 | near | Ti-beta |  |  | ST-AC
93 | 2-11 | 94 | Ti-7Mo-4Al-3V-3Cr | Ti0.8407Al0.0697V0.0284Cr0.0269Mo0.0342 | 44 | 10.1016/j.matdes.2017.02.043 | sadeghpour2017 | 0 | 0 | 0 |  | 148 |  |  | 829 | 12 | 884 |  | 17 | 1 |  |  | 9.55 | near | Ti-beta |  |  | ST-WQ
94 |  | 95 | Ti-5Al-5Mo-5V-3Cr | Ti0.815Al0.0912V0.0437Cr0.0264Mo0.0237 | 44 | 10.1016/j.matdes.2017.02.043 | sadeghpour2017 | 0 | 0 | 0 |  | 135 |  |  | 804 | 11 | 836 |  | 12 | 1 |  |  | 7.39 | near | Ti-beta |  |  | ST-WQ
95 | 2-12 | 96 | Ti-7V-5Mo-3Al-3Cr | Ti0.827Al0.0537V0.0663Cr0.0279Mo0.0252 | 45 | 10.1016/j.scriptamat.2017.10.017 | sadeghpour2018 | 0 | 1 | 0 |  | 64 |  |  | 750 |  | 1100 |  | 19 |  |  |  | 11.5 | meta | Ti-beta | Ti-omega |  | ST-WQ
96 | 2-13 | 97 | TiZr-5Al | Ti0.5843Al0.1091Zr0.3066 | 46 | 10.1016/j.jallcom.2015.12.199 | liang2016 | 0 | 1 | 0 |  | 107 | 100 | 5 | 1710 | 140 | 1665 |  | 0.82 | 0.07 |  |  | -5 | other | Ti-alpha-p |  |  | ST-WQ
97 |  | 98 | TiZr-5Al-1V | Ti0.5769Al0.1089V0.0115Zr0.3027 | 46 | 10.1016/j.jallcom.2015.12.199 | liang2016 | 0 | 1 | 0 |  | 107 | 72 | 3 | 740 | 70 | 1255 |  | 5.75 | 0.45 |  |  | -4.33 | other | Ti-alpha-p | Ti-alpha-dp | Ti-beta | ST-WQ
98 |  | 99 | TiZr-5Al-3V | Ti0.5622Al0.1084V0.0345Zr0.295 | 46 | 10.1016/j.jallcom.2015.12.199 | liang2016 | 0 | 1 | 0 |  | 107 | 68 | 3 | 690 | 70 | 1355 |  | 12.4 | 1.4 |  |  | -2.99 | other | Ti-alpha-dp | Ti-beta |  | ST-WQ
99 |  | 100 | TiZr-5Al-5V | Ti0.5476Al0.1079V0.0572Zr0.2873 | 46 | 10.1016/j.jallcom.2015.12.199 | liang2016 | 0 | 1 | 0 |  | 107 | 73 | 4 | 955 | 95 | 1055 |  | 8.95 | 0.85 |  |  | -1.65 | other | Ti-beta | Ti-alpha-dp |  | ST-WQ
100 |  | 101 | TiZr-5Al-7V | Ti0.5331Al0.1075V0.0797Zr0.2797 | 46 | 10.1016/j.jallcom.2015.12.199 | liang2016 | 0 | 1 | 0 |  | 107 | 81 | 4 | 1065 | 95 | 1185 |  | 9.35 | 0.85 |  |  | -0.31 | other | Ti-beta |  |  | ST-WQ
104 | 2-14 | 105 | Ti-12Mo-5Zr | Ti0.906Zr0.0286Mo0.0654 | 48 | 10.1016/j.jallcom.2011.05.090 | zhao2011 | 1 | 0 | 0 | 800 | 90 | 64.5 | 0.3 | 509 | 16 | 628 | 32 | 4.7 | 0.3 | 442 | 8 | 12.01 | meta | Ti-beta | Ti-alpha-dp |  | ST-WQ
105 | 2-15 | 106 | Ti-25Ta-25Nb | Ti0.7195Nb0.1853Ta0.0952 | 49 | 10.1016/j.jmbbm.2010.06.007 | bertrand2010 | 0 | 0 | 1 |  | 30 | 55 |  | 200 |  | 530 |  | 20 |  | 145 |  | 12.5 | meta | Ti-beta |  |  | ST-WQ
106 |  | 107 | Pure Ti | Ti1 | 49 | 10.1016/j.jmbbm.2010.06.007 | bertrand2010 | 0 | 0 | 1 |  | 20 | 105 |  | 200 |  | 360 |  | 27 |  | 134 |  | 0 | rich | Ti-alpha |  |  | ST-AC
140 | 2-16 | 141 | Ti-9Mn | Ti0.9165Mn0.0835 | 55 | 10.1016/j.actbio.2015.08.015 | santos2015 | 1 | 1 | 0 | 700 | 190 | 94 |  | 1023 |  | 1048 |  | 19 |  | 338 | 13 | 16.09 | meta | Ti-beta | Ti-omega |  | ST-WQ
141 |  | 142 | Ti-13Mn | Ti0.888Mn0.112 | 55 | 10.1016/j.actbio.2015.08.015 | santos2015 | 1 | 1 | 0 | 700 | 190 | 100 |  | 927 |  | 939 |  | 13 |  | 312 | 8 | 21.5 | meta | Ti-beta |  |  | ST-WQ

## 第三批标注
| id |  | eid | formula | R1 | R2 | R3 | F1 | F2 | F3 | P0 | P1 | YM | YM_err | YS | YS_err | UTS | UTS_err | DAR | DAR_err | HV | HV_err | moe | moe_class | ph1 | ph2 | ph3 | condition | 标注人 | 语料（性能描述） | 语料（组织结构描述） | 语料（工艺描述） | 表格（涉及性能数据）
142 | 3-1 | 143 | Ti-5Mn-3Mo | Ti0.9387Mn0.0463Mo0.015 | 56 | 10.2320/matertrans.M2016286 | santos2017 | 1 | 1 | 0 | 2220 | 37 | 88 |  | 980 |  | 1036 |  | 2 |  | 331 |  | 11.78 | meta | Ti-beta | Ti-omega |  | PM
143 |  | 144 | Ti-5Mn-4Mo | Ti0.9334Mn0.0461Mo0.0205 | 56 | 10.2320/matertrans.M2016286 | santos2017 | 1 | 1 | 0 | 2350 | 37 | 84 |  | 1046 |  | 1104 |  | 1.9 |  | 337 |  | 12.75 | meta | Ti-beta | Ti-omega |  | PM
144 |  | 145 | Ti-6Mn-3Mo | Ti0.9294Mn0.0552Mo0.0154 | 56 | 10.2320/matertrans.M2016286 | santos2017 | 1 | 1 | 0 | 2280 | 37 | 86 |  | 1077 |  | 1143 |  | 3.9 |  | 359 |  | 13.54 | meta | Ti-beta | Ti-omega |  | PM
145 |  | 146 | Ti-6Mn-4Mo | Ti0.9243Mn0.0554Mo0.0203 | 56 | 10.2320/matertrans.M2016286 | santos2017 | 1 | 1 | 0 | 2440 | 37 | 85 |  | 1033 |  | 1093 |  | 5 |  | 312 |  | 14.46 | meta | Ti-beta | Ti-omega |  | PM
149 | 3-2 | 150 | Ti-12Mo | Ti0.9363Mo0.0637 | 60 | 10.1016/j.matchar.2018.03.031 | zhang2018 | 0 | 1 | 1 |  | 80 |  |  | 480 |  | 1000 |  | 38 |  |  |  | 12 | meta | Ti-beta | Ti-omega |  | ST-WQ
150 |  | 151 | Ti-12Mo-5Zr | Ti0.906Zr0.0286Mo0.0654 | 60 | 10.1016/j.matchar.2018.03.031 | zhang2018 | 0 | 1 | 1 |  | 80 |  |  | 650 |  | 950 |  | 50 |  |  |  | 12.01 | meta | Ti-beta | Ti-omega |  | ST-WQ
151 | 3-3 | 152 | Ti-35Nb | Ti0.7828Nb0.2172 | 61 | 10.1016/j.matdes.2013.10.067 | griza2014 | 0 | 0 | 1 |  | 500 | 73.9 | 0.4 | 289 | 27 | 561 | 22 | 59 | 14 | 202 | 6 | 9.8 | near | Ti-beta | Ti-alpha-dp |  | ST-WQ
156 | 3-4 | 157 | Ti-9Mo-6W | Ti0.9335Mo0.0493W0.0172 | 63 | 10.1016/j.scriptamat.2014.09.005 | sun2015 | 0 | 1 | 1 |  | 50 | 59 | 3 | 519 | 26 | 1098 | 54.9 | 34 | 1.7 |  |  | 11.64 | meta | Ti-beta | Ti-omega |  | ST-WQ
157 | 3-5 | 158 | Ti-12Mo | Ti0.9344Fe0.0002Mo0.0654 | 64 | 10.1016/j.actamat.2013.07.019 | sun2013 | 1 | 1 | 1 | 600 | 30 | 78 | 3.9 | 481 | 24.1 | 974 | 48.7 | 38 | 1.9 |  |  | 12.36 | meta | Ti-beta | Ti-omega |  | ST-WQ
164 | 3-6 | 165 | Ti-25Nb | Ti0.8534Nb0.1466 | 68 | 10.1016/j.jallcom.2010.05.134 | souza2010 | 0 | 0 | 0 | 1540 | 250 | 64 | 2 | 456 | 28 | 688 | 14 | 4 | 5 | 181 | 16 | 7 | near | Ti-alpha-dp |  |  | ST-WQ
165 |  | 166 | Ti-25Nb-2.5Ta | Ti0.8426Nb0.1497Ta0.0077 | 68 | 10.1016/j.jallcom.2010.05.134 | souza2010 | 0 | 0 | 0 | 1540 | 250 | 71 | 1 | 374 | 16 | 642 | 9 | 48 | 7 | 159 | 7 | 7.55 | near | Ti-alpha-dp |  |  | ST-WQ
166 |  | 167 | Ti-25Nb-5Ta | Ti0.8313Nb0.153Ta0.0157 | 68 | 10.1016/j.jallcom.2010.05.134 | souza2010 | 0 | 0 | 0 | 1540 | 250 | 78 | 1 | 433 | 10 | 543 | 8 | 9 | 4 | 165 | 7 | 8.1 | near | Ti-alpha-dp |  |  | ST-WQ
167 |  | 168 | Ti-25Nb-7.5Ta | Ti0.8195Nb0.1564Ta0.0241 | 68 | 10.1016/j.jallcom.2010.05.134 | souza2010 | 0 | 0 | 0 | 1540 | 250 | 78 | 3 | 376 | 12 | 590 | 13 | 56 | 2 | 172 | 5 | 8.65 | near | Ti-alpha-dp |  |  | ST-WQ
168 |  | 169 | Ti-30Nb | Ti0.8191Nb0.1809 | 68 | 10.1016/j.jallcom.2010.05.134 | souza2010 | 0 | 0 | 0 | 1540 | 250 | 79 | 1 | 327 | 7 | 532 | 12 | 70 | 1 | 193 | 10 | 8.4 | near | Ti-alpha-dp |  |  | ST-WQ
169 |  | 170 | Ti-30Nb-2.5Ta | Ti0.8072Nb0.1848Ta0.0079 | 68 | 10.1016/j.jallcom.2010.05.134 | souza2010 | 0 | 0 | 0 | 1540 | 250 | 81 | 1 | 411 | 19 | 584 | 10 | 24 | 5 | 180 | 3 | 8.95 | near | Ti-alpha-dp |  |  | ST-WQ
170 |  | 171 | Ti-30Nb-5Ta | Ti0.7948Nb0.189Ta0.0162 | 68 | 10.1016/j.jallcom.2010.05.134 | souza2010 | 0 | 0 | 0 | 1540 | 250 | 80 | 3 | 377 | 13 | 595 | 11 | 74 | 4 | 197 | 10 | 9.5 | near | Ti-alpha-dp |  |  | ST-WQ
171 |  | 172 | Ti-30Nb-7.5Ta | Ti0.7818Nb0.1934Ta0.0248 | 68 | 10.1016/j.jallcom.2010.05.134 | souza2010 | 0 | 0 | 0 | 1540 | 250 | 81 | 4 | 395 | 9 | 584 | 11 | 69 | 3 | 215 | 7 | 10.05 | meta | Ti-alpha-dp |  |  | ST-WQ
172 |  | 173 | Ti-35Nb | Ti0.7828Nb0.2172 | 68 | 10.1016/j.jallcom.2010.05.134 | souza2010 | 0 | 0 | 0 | 1540 | 250 | 85 | 1 | 338 | 11 | 556 | 11 | 72 | 1 | 199 | 2 | 9.8 | near | Ti-alpha-dp | Ti-beta |  | ST-WQ
173 |  | 174 | Ti-35Nb-2.5Ta | Ti0.7698Nb0.2221Ta0.0081 | 68 | 10.1016/j.jallcom.2010.05.134 | souza2010 | 0 | 0 | 0 | 1540 | 250 | 85 | 1 | 303 | 11 | 580 | 8 | 61 | 5 | 202 | 4 | 10.35 | meta | Ti-alpha-dp | Ti-beta |  | ST-WQ
174 |  | 175 | Ti-35Nb-5Ta | Ti0.7561Nb0.2272Ta0.0167 | 68 | 10.1016/j.jallcom.2010.05.134 | souza2010 | 1 | 1 | 0 | 1150 | 250 | 84 | 1 | 340 | 43 | 602 | 8 | 28 | 2 | 206 | 5 | 10.9 | meta | Ti-beta | Ti-alpha-dp |  | ST-WQ
175 |  | 176 | Ti-35Nb-7.5Ta | Ti0.7418Nb0.2326Ta0.0256 | 68 | 10.1016/j.jallcom.2010.05.134 | souza2010 | 1 | 1 | 0 | 1930 | 250 | 90 | 1 | 314 | 13 | 585 | 16 | 65 | 3 | 231 | 6 | 11.45 | meta | Ti-beta |  |  | ST-WQ
176 | 3-7 | 177 | Ti-24Nb-38Zr-2Mo | Ti0.5171Zr0.2908Nb0.1776Mo0.0146 | 69 | 10.1016/j.actbio.2021.07.061 | tong2021 | 0 | 0 | 0 |  | 245 | 64.2 | 0.9 | 714 | 7 | 772 | 9 | 16 | 1 | 251 | 5 | 8.7 | near | Ti-beta |  |  | ST-WQ
180 | 3-8 | 181 | Ti-35Nb-7Zr-5Ta-2Fe | Ti0.6733Fe0.0226Zr0.0485Nb0.2381Ta0.0175 | 71 | 10.1016/j.msec.2015.11.043 | kopova2016 | 0 | 0 | 0 |  | 250 | 81 |  | 588 | 9 | 721 | 20 | 27 | 2 |  |  | 16.69 | meta | Ti-beta |  |  | ST-WQ
184 | 3-9 | 185 | Ti-35Nb | Ti0.7828Nb0.2172 | 72 | 10.1016/j.jmbbm.2015.06.035 | tavares2015 | 0 | 1 | 0 |  | 200 | 72 | 2 | 382 | 13 | 560 | 25 | 36 | 6 | 172 | 1 | 9.8 | near | Ti-beta | Ti-alpha-dp | Ti-omega | ST-WQ
188 | 3-10 | 189 | Ti-8Cr | Ti0.9259Cr0.0741 | 73 | 10.1007/BF01106518 | hanada1986 | 0 | 1 | 0 |  | 120 |  |  | 662 |  | 769 |  | 33 |  |  |  | 12.8 | meta | Ti-beta | Ti-omega |  | ST-WQ
189 |  | 190 | Ti-10Cr | Ti0.9072Cr0.0928 | 73 | 10.1007/BF01106518 | hanada1986 | 0 | 1 | 0 |  | 100 |  |  | 446 |  | 872 |  | 39 |  |  |  | 16 | meta | Ti-beta | Ti-omega |  | ST-WQ
190 |  | 191 | Ti-11.5Cr | Ti0.8932Cr0.1068 | 73 | 10.1007/BF01106518 | hanada1986 | 0 | 1 | 0 |  | 85 |  |  | 791 |  | 858 |  | 14 |  |  |  | 18.39 | meta | Ti-beta | Ti-omega |  | ST-WQ
191 |  | 192 | Ti-13Cr | Ti0.8791Cr0.1209 | 73 | 10.1007/BF01106518 | hanada1986 | 0 | 1 | 0 |  | 85 |  |  | 794 |  | 830 |  | 19 |  |  |  | 20.8 | meta | Ti-beta | Ti-omega |  | ST-WQ
192 |  | 193 | Ti-15Cr | Ti0.8602Cr0.1398 | 73 | 10.1007/BF01106518 | hanada1986 | 0 | 1 | 0 |  | 85 |  |  | 775 |  | 814 |  | 15 |  |  |  | 24.01 | meta | Ti-beta |  |  | ST-WQ
193 |  | 194 | Ti-20Cr | Ti0.8129Cr0.1871 | 73 | 10.1007/BF01106518 | hanada1986 | 0 | 1 | 0 |  | 85 |  |  | 808 |  | 822 |  | 8 |  |  |  | 32 | stable | Ti-beta |  |  | ST-WQ
194 | 3-11 | 195 | Ti-12Mo | Ti0.9363Mo0.0637 | 74 | 10.1016/j.msea.2010.03.044 | sun2010 | 0 | 1 | 0 |  | 40 | 90 |  | 550 |  | 660 |  | 45 |  |  |  | 12 | meta | Ti-beta | Ti-omega |  | ST-WQ
198 | 3-12 | 199 | at_Ti-Nb-Ta-Zr-Mo | Ti19.00Nb19.00Ta21.00Zr21.00Mo20.00 | 77 | 10.1016/j.msec.2016.12.057 | wang2017b | 0 | 0 | 0 |  |  | 153 | 7 | 1390 | 75 |  |  | 8 | 2 |  |  | 31.52 | stable | Ti-beta | Ti-beta2 |  | As-cast
199 | 3-13 | 200 | at_Ti-8Mo-6Nb-4Zr | Ti82.13Mo7.98Nb5.93Zr3.96 | 78 | 10.1016/j.jmbbm.2015.12.023 | nnamchi2016 | 1 | 0 | 0 | 128 | 10 | 72 |  | 899 |  |  |  | 12.3 |  |  |  | 16.4 | meta | Ti-alpha-dp | Ti-beta |  | ST-WQ
200 |  | 201 | at_Ti-8Mo-5Nb-3Zr | Ti84.11Mo7.98Nb4.94Zr2.97 | 78 | 10.1016/j.jmbbm.2015.12.023 | nnamchi2016 | 1 | 0 | 0 | 128 | 10 | 69 |  | 947 |  |  |  | 13.9 |  |  |  | 16.19 | meta | Ti-alpha-dp | Ti-beta |  | ST-WQ
201 |  | 202 | at_Ti-8Mo-5Zr-3Nb | Ti84.04Mo7.98Nb2.96Zr5.02 | 78 | 10.1016/j.jmbbm.2015.12.023 | nnamchi2016 | 1 | 0 | 0 | 128 | 10 | 52 |  | 483 |  |  |  | 10.7 |  |  |  | 15.26 | meta | Ti-alpha-dp | Ti-beta |  | ST-WQ
202 | 3-14 | 203 | at_Ti-22Nb | Ti78.00Nb22.00 | 79 | 10.1016/j.msea.2012.09.012 | zhang2013 | 0 | 0 | 1 |  | 40 | 73 | 3 | 405 |  | 694 |  | 37 |  | 181 | 5 | 9.91 | near | Ti-beta | Ti-alpha-dp |  | ST-WQ
203 |  | 204 | at_Ti-22Nb-1Mo | Ti77.00Nb22.00Mo1.00 | 79 | 10.1016/j.msea.2012.09.012 | zhang2013 | 0 | 0 | 1 |  | 20 | 87 | 2 | 452 |  | 763 |  | 35 |  | 190 | 7 | 11.47 | meta | Ti-beta | Ti-alpha-dp |  | ST-WQ
204 |  | 205 | at_Ti-22Nb-1Zr | Ti77.00Nb22.00Zr1.00 | 79 | 10.1016/j.msea.2012.09.012 | zhang2013 | 0 | 0 | 1 |  | 20 | 68 | 4 | 370 |  | 629 |  | 35 |  | 184 | 2 | 9.83 | near | Ti-beta | Ti-alpha-dp |  | ST-WQ
205 |  | 206 | at_Ti-22Nb-1Ta | Ti77.00Nb22.00Ta1.00 | 79 | 10.1016/j.msea.2012.09.012 | zhang2013 | 0 | 0 | 1 |  | 30 | 72 | 4 | 401 |  | 617 |  | 28 |  | 189 | 4 | 10.36 | meta | Ti-beta | Ti-alpha-dp |  | ST-WQ
208 |  | 209 | at_Ti-22Nb-1Fe | Ti77.00Nb22.00Fe1.00 | 79 | 10.1016/j.msea.2012.09.012 | zhang2013 | 0 | 0 | 1 |  | 40 | 79 | 2 | 600 |  | 820 |  | 24 |  | 250 | 5 | 12.69 | meta | Ti-beta | Ti-alpha-dp |  | ST-WQ
210 | 3-15 | 211 | at_Ti-26Nb | Ti74.00Nb26.00 | 80 | 10.1016/j.jmbbm.2012.01.017 | ramarolahy2012 | 0 | 1 | 1 |  | 100 | 50 |  | 290 |  | 420 |  | 22 |  |  |  | 11.35 | meta | Ti-beta |  |  | ST-WQ

## 第四批标注
| id |  | eid | formula | R1 | R2 | R3 | F1 | F2 | F3 | P0 | P1 | YM | YM_err | YS | YS_err | UTS | UTS_err | DAR | DAR_err | HV | HV_err | moe | moe_class | ph1 | ph2 | ph3 | condition | 标注人 | 语料（性能描述） | 语料（组织结构描述） | 语料（工艺描述） | 表格（涉及性能数据）
212 | 4-1 | 213 | at_Ti-24Nb | Ti76.00Nb24.00 | 81 | 10.1016/j.msea.2011.12.103 | li2012 | 0 | 0 | 1 |  | 30 | 56 |  | 202 |  | 409 |  | 27 |  |  |  | 10.64 | meta | Ti-beta | Ti-alpha-dp |  | ST-WQ
213 |  | 214 | at_Ti-24Nb-2Zr | Ti74.00Nb24.00Zr2.00 | 81 | 10.1016/j.msea.2011.12.103 | li2012 | 0 | 0 | 1 |  | 30 | 59 |  | 249 |  | 487 |  | 23 |  |  |  | 10.49 | meta | Ti-beta |  |  | ST-WQ
214 |  | 215 | at_Ti-24Nb-4Zr | Ti72.00Nb24.00Zr4.00 | 81 | 10.1016/j.msea.2011.12.103 | li2012 | 0 | 0 | 1 |  | 30 | 60 |  | 417 |  | 542 |  | 22 |  |  |  | 10.33 | meta | Ti-beta |  |  | ST-WQ
215 | 4-2 | 216 | at_Ti-23Nb-2Zr-0.7Ta | Ti74.30Nb23.00Zr2.00Ta0.70 | 82 | 10.1016/j.actamat.2011.06.006 | besse2011 | 1 | 0 | 1 |  | 50 | 55 |  | 280 |  | 400 |  | 33 |  |  |  | 10.43 | meta | Ti-beta | Ti-alpha-dp |  | ST-WQ
217 | 4-3 | 218 | at_Ti-12Ta-9Nb-6Zr-3V | Ti70.00Ta12.00Nb9.00Zr6.00V3.00 | 83 | 10.1126/science.1081957 | saito2003 | 1 | 1 | 1 | 3500 |  | 71.2 |  | 849 |  |  |  | 19.1 |  |  |  | 11.54 | meta | Ti-beta |  |  | ST-WQ
223 | 4-4 | 224 | Ti-7Mo-3Cr | Ti93.50Mo3.63Cr2.87 | 86 | 10.1016/j.scriptamat.2018.10.043 | gao2018 | 0 | 1 | 0 |  |  |  |  | 563 |  | 887 |  | 46 |  |  |  | 11.8 | meta | Ti-beta | Ti-omega |  | ST-WQ
225 |  | 226 | Ti-7Mo-3Cr-1Fe | Ti92.68Mo3.60Cr2.84Fe0.88 | 86 | 10.1016/j.scriptamat.2018.10.043 | gao2018 | 0 | 1 | 0 |  | 50 |  |  | 648 |  | 924 |  | 25 |  |  |  | 14.55 | meta | Ti-beta | Ti-omega |  | ST-WQ
227 | 4-5 | 228 | Ti-34Nb-8Zr-1Fe | Ti71.93Nb22.10Zr5.00Fe0.97 | 87 | 10.3390/ma14133467 | nocivin2021 | 1 | 1 | 0 | 1600 | 87 | 49 | 2 | 552 | 11 | 760 | 13 | 21 |  |  |  | 12.19 | meta | Ti-beta |  |  | ST-WQ
228 | 4-6 | 229 | Ti-12Mo | Ti93.61Mo6.37Fe0.02 | 88 | 10.1080/21663831.2017.1350211 | sun2017 | 1 | 1 | 0 | 600 | 39 | 84 | 3 | 480 |  | 974 |  | 40 |  |  |  | 12.06 | meta | Ti-beta | Ti-omega |  | ST-WQ
229 | 4-7 | 230 | Ti-37Ta-26Hf-13Zr | Ti50.44Ta20.57Hf14.65Zr14.34 | 89 | 10.1038/srep37901 | lin2016 | 0 | 0 | 0 |  | 355 | 79 | 3 | 1001 | 108 | 1001 | 108 | 1.6 |  | 381 | 8 | 8.14 | near | Ti-beta | Ti-omega |  | As-cast
230 |  | 231 | Ti-40Ta-22Hf-12Zr | Ti53.76Ta21.63Hf12.06Zr12.55 | 89 | 10.1038/srep37901 | lin2016 | 0 | 0 | 0 |  | 335 | 72 | 2 | 1132 | 29 | 1160 | 28 | 2.8 |  | 375 | 6 | 8.8 | near | Ti-beta | Ti-omega |  | As-cast
231 |  | 232 | Ti-45Ta-18Hf-10Zr | Ti54.64Ta24.45Hf10.14Zr10.78 | 89 | 10.1038/srep37901 | lin2016 | 0 | 1 | 0 |  | 341 | 77 | 3 | 1114 | 61 | 1173 | 45 | 2.4 |  | 360 | 6 | 9.9 | near | Ti-beta | Ti-omega |  | As-cast
233 | 4-8 | 234 | Ti-9Mo-6W | Ti93.35Mo4.93W1.72 | 91 | 10.1038/s41598-018-25899-3 | gao2018b | 0 | 1 | 0 |  | 3.5 |  |  | 692 |  | 1115 |  | 33.5 |  |  |  | 11.64 | meta | Ti-beta | Ti-omega |  | ST-WQ
234 | 4-9 | 235 | Ti-12Mo | Ti93.63Mo6.37 | 92 | 10.1038/s41598-018-37865-0 | mantri2019 | 0 | 1 | 0 |  |  |  |  | 400 |  | 550 |  | 35 |  |  |  | 12 | meta | Ti-beta | Ti-omega |  | ST-WQ
236 | 4-10 | 237 | Ti-5Cu | Ti96.19Cu3.81 | 93 | 10.1016/j.matdes.2013.10.051 | hayama2014 | 0 | 1 | 0 |  |  | 120 |  | 592 | 8 | 648 | 45 | 3.8 | 2.6 | 239 | 21 | 0 | rich | Ti-alpha | Ti2Cu |  | ST-FC
238 | 4-11 | 239 | Ti-7Cu | Ti94.56Cu5.44 | 93 | 10.1016/j.matdes.2013.10.053 | hayama2014 | 0 | 1 | 0 |  |  | 112 |  | 522 | 46 | 660 | 52 | 3.5 | 0.8 | 224 | 16 | 0 | rich | Ti-alpha | Ti2Cu |  | ST-FC
240 | 4-12 | 241 | Ti-15Cu | Ti88.27Cu11.73 | 93 | 10.1016/j.matdes.2013.10.055 | hayama2014 | 0 | 1 | 0 |  |  | 121 |  | 541 | 57 | 676 | 39 | 2.9 | 0.4 | 224 | 9 | 0 | rich | Ti-alpha | Ti2Cu |  | ST-FC
241 | 4-13 | 242 | Ti-15Mo | Ti91.70Mo8.30 | 94 | 10.1016/j.msea.2009.12.050 | min2010 | 1 | 1 | 0 | 1050 | 130 |  |  | 439 |  | 714 |  | 49 |  |  |  | 15.36 | meta | Ti-beta | Ti-omega |  | ST-WQ
242 |  | 243 | Ti-15Mo-1Fe | Ti91.63Mo8.30Fe1.07 | 94 | 10.1016/j.msea.2009.12.050 | min2010 | 1 | 1 | 0 | 920 | 130 |  |  | 837 |  | 837 |  | 19 |  |  |  | 18.5 | meta | Ti-beta | Ti-omega |  | ST-WQ
243 | 4-14 | 244 | Ti-6Cr-5Mo-5V-4Al | Ti80.79Cr5.25Mo2.35V4.52Al6.98Fe0.07Si0.005 | 95 | 10.1016/j.jallcom.2012.09.140 | li2013 | 1 | 0 | 0 | 890 | 50 |  |  | 873 |  | 875 |  | 22 |  |  |  | 13.36 | meta | Ti-beta |  |  | ST-AC
244 | 4-15 | 245 | Ti-30Nb-13Ta-5Zr | Ti70.45Nb21.42Ta4.69Zr3.44 | 96 | 10.1016/j.jmbbm.2012.01.011 | narita2012 | 1 | 1 | 0 | 780 | 15 | 61 | 2 | 521 | 3 | 554 | 3 | 27 | 2 | 175 | 2 | 11.4 | meta | Ti-beta |  |  | ST-WQ
256 | 4-16 | 257 | Ti-8Fe-8Ta | Ti90.39Fe7.31Ta2.30Zr0.01 | 100 | 10.1016/j.msec.2005.04.004 | kuroda2005 | 1 | 0 | 0 | 690 |  |  |  | 914 | 10 | 1058 | 10 | 10 |  | 327 |  | 24.76 | meta | Ti-beta |  |  | ST-WQ
257 |  | 258 | Ti-8Fe-8Ta-4Zr | Ti88.41Fe7.36Ta2.32Zr1.91 | 100 | 10.1016/j.msec.2005.04.004 | kuroda2005 | 1 | 0 | 0 | 370 |  |  |  | 934 | 10 | 1054 | 10 | 10 |  | 331 |  | 24.52 | meta | Ti-beta |  |  | ST-WQ
258 |  | 259 | Ti-10Fe-10Ta-4Zr | Ti85.36Fe9.58Ta2.99Zr2.08 | 100 | 10.1016/j.msec.2005.04.004 | kuroda2005 | 1 | 0 | 0 | 450 |  |  |  | 966 | 10 | 1086 | 10 | 6 |  | 338 |  | 31.21 | stable | Ti-beta |  |  | ST-WQ
264 | 4-17 | 265 | Ti-12Mo-3Nb | Ti91.86Mo6.47Nb1.67 | 104 | 10.1016/j.jallcom.2011.11.035 | gabriel2012 | 0 | 0 | 0 |  | 112 | 105 |  | 449 | 2 | 747 | 10 | 42 | 1 |  |  | 12.84 | meta | Ti-beta |  |  | ST-WQ
268 | 4-18 | 269 | Ti-30Zr-5Mo | Ti77.87Zr18.90Mo3.23 | 106 | 10.1016/j.jmbbm.2011.06.020 | zhao2011b | 1 | 0 | 0 | 870 | 280 | 75 | 4 | 383 | 28 | 762 | 25 | 18 | 3 |  |  | 5.38 | near | Ti-beta |  |  | ST-WQ
269 |  | 270 | Ti-30Zr-6Mo | Ti77.15Zr18.98Mo3.87 | 106 | 10.1016/j.jmbbm.2011.06.020 | zhao2011b | 1 | 0 | 0 | 1340 | 160 | 63 | 5 | 459 | 63 | 723 | 7 | 33 | 5 |  |  | 6.41 | near | Ti-beta |  |  | ST-WQ
270 |  | 271 | Ti-30Zr-7Mo | Ti76.43Zr19.29Mo4.28 | 106 | 10.1016/j.jmbbm.2011.06.020 | zhao2011b | 1 | 0 | 0 | 1260 | 120 | 66 | 3 | 674 | 13 | 784 | 17 | 19 | 1 |  |  | 7.04 | near | Ti-beta |  |  | ST-WQ
277 | 4-19 | 278 | at_HfNbTiZr | Ti25.00Nb25.00Zr25.00Hf25.00 | 109 | 10.1016/j.matlet.2014.05.134 | wu2014 | 0 | 0 | 0 |  | 1150 |  |  | 879 |  | 969 |  | 15 |  |  |  | 6.34 | near | Ti-beta |  |  | ST-FC